## 问题三数据
文物编号 | 表面风化 | 二氧化硅(SiO2) | 氧化钠(Na2O) | 氧化钾(K2O) | 氧化钙(CaO) | 氧化镁(MgO) | 氧化铝(Al2O3) | 氧化铁(Fe2O3) | 氧化铜(CuO) | 氧化铅(PbO) | 氧化钡(BaO) | 五氧化二磷(P2O5) | 氧化锶(SrO) | 氧化锡(SnO2) | 二氧化硫(SO2) | 推断分类 | 标签
A3 | 无风化 | 32.04611 | 0 | 1.357546 | 7.201079 | 0.807179 | 2.938578 | 7.077787 | 0.209493 | 39.69035 | 4.68196 | 2.671191 | 0.5196338 | 0 | 0 |  | 4
A6 | 风化 | 92.71324 | 0 | 1.345885 | 0.6429097 | 0.2096437 | 1.524522 | 0.2704938 | 1.727298 | 0 | 0 | 0.2091707 | 0 | 0 | 0 |  | 1
A7 | 风化 | 90.44092 | 0 | 0.9848937 | 1.118687 | 0 | 5.081271 | 0.2400507 | 1.174677 | 0 | 0 | 0.1297443 | 0 | 0 | 0.1095044 |  | 1
A4 | 无风化 | 35.41812 | 0 | 0.7877122 | 2.892895 | 1.048347 | 7.0744 | 6.458954 | 0.9634348 | 24.31542 | 8.300729 | 8.434461 | 0.2792609 | 0 | 0 |  | 4
A5 | 风化 | 64.22891 | 1.205604 | 0.3691585 | 1.635948 | 2.32978 | 12.70366 | 0.8136226 | 0.9407475 | 12.26079 | 2.153318 | 0.1891179 | 0.2101817 | 0.4890037 | 0 |  | 3
A8 | 无风化 | 51.08788 | 0 | 0.2310314 | 0.8908945 | 0 | 2.116527 | 0 | 8.967939 | 21.27955 | 11.33121 | 1.456507 | 0.3104309 | 0 | 2.269961 |  | 4
A2 | 风化 | 37.63195 | 0 | 0 | 7.607349 | 0 | 2.331735 | 0 | 0 | 34.1353 | 0 | 14.24618 | 0 | 0 | 0 |  | 3
A1 | 无风化 | 78.09982 | 0 | 0 | 6.091168 | 1.851496 | 7.209504 | 2.149132 | 2.115359 | 0 | 0 | 1.064952 | 0.03004244 | 0 | 0.5093011 |  | 2