## 问题三数据
文物编号 | 表面风化 | 二氧化硅(SiO2) | 氧化钠(Na2O) | 氧化钾(K2O) | 氧化钙(CaO) | 氧化镁(MgO) | 氧化铝(Al2O3) | 氧化铁(Fe2O3) | 氧化铜(CuO) | 氧化铅(PbO) | 氧化钡(BaO) | 五氧化二磷(P2O5) | 氧化锶(SrO) | 氧化锡(SnO2) | 二氧化硫(SO2) | 推断分类 | 标签
A3 | 无风化 | 31.57803 | 0 | 1.341534 | 7.398779 | 0.8258498 | 2.972849 | 7.001047 | 0.2204565 | 40.30832 | 4.605499 | 2.653277 | 0.5013732 | 0 | 0 |  | 4
A6 | 风化 | 93.26969 | 0 | 1.374707 | 0.6087281 | 0.1995047 | 1.532843 | 0.2750784 | 1.71734 | 0 | 0 | 0.2071195 | 0 | 0 | 0 |  | 1
A7 | 风化 | 88.78247 | 0 | 1.022566 | 1.135118 | 0 | 4.810724 | 0.2450799 | 1.150927 | 0 | 0 | 0.1288929 | 0 | 0 | 0.1115371 |  | 1
A4 | 无风化 | 35.09354 | 0 | 0.7892541 | 2.76324 | 1.023253 | 6.790287 | 6.748866 | 0.9291925 | 23.60188 | 8.694258 | 8.485462 | 0.2922813 | 0 | 0 |  | 4
A5 | 风化 | 66.18166 | 1.215408 | 0.3728942 | 1.625506 | 2.363483 | 13.18893 | 0.8024662 | 0.9285137 | 12.36899 | 2.180226 | 0.1944533 | 0.21695 | 0.4936044 | 0 |  | 3
A8 | 无风化 | 49.07657 | 0 | 0.2252593 | 0.9286559 | 0 | 2.045953 | 0 | 9.203266 | 20.72754 | 11.28132 | 1.529945 | 0.3018026 | 0 | 2.194797 |  | 4
A2 | 风化 | 36.44694 | 0 | 0 | 7.275576 | 0 | 2.239983 | 0 | 0 | 33.74422 | 0 | 14.61337 | 0 | 0 | 0 |  | 3
A1 | 无风化 | 74.9436 | 0 | 0 | 6.249799 | 1.83468 | 7.244186 | 2.233382 | 2.067759 | 0 | 0 | 1.110543 | 0.03036223 | 0 | 0.5133154 |  | 2