## 问题三数据
文物编号 | 表面风化 | 二氧化硅(SiO2) | 氧化钠(Na2O) | 氧化钾(K2O) | 氧化钙(CaO) | 氧化镁(MgO) | 氧化铝(Al2O3) | 氧化铁(Fe2O3) | 氧化铜(CuO) | 氧化铅(PbO) | 氧化钡(BaO) | 五氧化二磷(P2O5) | 氧化锶(SrO) | 氧化锡(SnO2) | 二氧化硫(SO2) | 推断分类 | 标签
A3 | 无风化 | 31.82724 | 0 | 1.358602 | 7.154823 | 0.8027678 | 2.927573 | 7.097922 | 0.2083445 | 39.96333 | 4.648377 | 2.688802 | 0.5149062 | 0 | 0 |  | 4
A6 | 风化 | 92.97577 | 0 | 1.344408 | 0.640636 | 0.2080966 | 1.512717 | 0.2706981 | 1.735573 | 0 | 0 | 0.2083909 | 0 | 0 | 0 |  | 1
A7 | 风化 | 90.20185 | 0 | 0.9719595 | 1.116125 | 0 | 5.086921 | 0.2387901 | 1.169637 | 0 | 0 | 0.1292736 | 0 | 0 | 0.1092672 |  | 1
A4 | 无风化 | 35.23125 | 0 | 0.7934677 | 2.870452 | 1.042709 | 7.117356 | 6.435522 | 0.9524589 | 24.05829 | 8.305503 | 8.439659 | 0.2794912 | 0 | 0 |  | 4
A5 | 风化 | 64.74383 | 1.201819 | 0.3728654 | 1.653507 | 2.346827 | 12.69953 | 0.8060499 | 0.9430242 | 12.34416 | 2.169344 | 0.1907246 | 0.2081831 | 0.489019 | 0 |  | 3
A8 | 无风化 | 51.39579 | 0 | 0.2306532 | 0.8959898 | 0 | 2.115998 | 0 | 8.932266 | 21.21202 | 11.35121 | 1.458641 | 0.3114049 | 0 | 2.258725 |  | 4
A2 | 风化 | 37.7435 | 0 | 0 | 7.656401 | 0 | 2.350139 | 0 | 0 | 34.03001 | 0 | 14.39344 | 0 | 0 | 0 |  | 3
A1 | 无风化 | 79.23318 | 0 | 0 | 6.075162 | 1.849785 | 7.186818 | 2.165948 | 2.112078 | 0 | 0 | 1.065786 | 0.03010273 | 0 | 0.5132756 |  | 2