## 问题三数据
文物编号 | 表面风化 | 二氧化硅(SiO2) | 氧化钠(Na2O) | 氧化钾(K2O) | 氧化钙(CaO) | 氧化镁(MgO) | 氧化铝(Al2O3) | 氧化铁(Fe2O3) | 氧化铜(CuO) | 氧化铅(PbO) | 氧化钡(BaO) | 五氧化二磷(P2O5) | 氧化锶(SrO) | 氧化锡(SnO2) | 二氧化硫(SO2) | 推断分类 | 标签
A3 | 无风化 | 32.84188 | 0 | 1.342674 | 7.495846 | 0.7685331 | 2.692121 | 6.677755 | 0.2189613 | 41.83374 | 5.090601 | 2.78637 | 0.5177013 | 0 | 0 |  | 4
A6 | 风化 | 83.98636 | 0 | 1.364708 | 0.6339573 | 0.2042239 | 1.616291 | 0.2825047 | 1.855248 | 0 | 0 | 0.2292379 | 0 | 0 | 0 |  | 1
A7 | 风化 | 90.77302 | 0 | 1.058861 | 1.078076 | 0 | 5.199021 | 0.2238818 | 1.165007 | 0 | 0 | 0.133092 | 0 | 0 | 0.1004035 |  | 1
A4 | 无风化 | 34.18248 | 0 | 0.729398 | 2.613557 | 1.139143 | 7.170742 | 6.534695 | 0.9576965 | 25.51799 | 7.648557 | 7.673834 | 0.3026895 | 0 | 0 |  | 4
A5 | 风化 | 66.49324 | 1.17195 | 0.3387045 | 1.477832 | 2.547393 | 11.477 | 0.8351703 | 0.9431581 | 12.89151 | 2.279538 | 0.2006138 | 0.2164481 | 0.4594614 | 0 |  | 3
A8 | 无风化 | 47.27484 | 0 | 0.2457612 | 0.8129178 | 0 | 2.034594 | 0 | 8.748734 | 20.12578 | 12.24072 | 1.488431 | 0.3116226 | 0 | 2.422873 |  | 4
A2 | 风化 | 34.07669 | 0 | 0 | 6.936901 | 0 | 2.506874 | 0 | 0 | 35.63721 | 0 | 14.18108 | 0 | 0 | 0 |  | 3
A1 | 无风化 | 78.95187 | 0 | 0 | 6.081481 | 1.776773 | 7.142399 | 1.998396 | 2.034182 | 0 | 0 | 1.004209 | 0.03056532 | 0 | 0.5527127 |  | 2