## 问题三数据
文物编号 | 表面风化 | 二氧化硅(SiO2) | 氧化钠(Na2O) | 氧化钾(K2O) | 氧化钙(CaO) | 氧化镁(MgO) | 氧化铝(Al2O3) | 氧化铁(Fe2O3) | 氧化铜(CuO) | 氧化铅(PbO) | 氧化钡(BaO) | 五氧化二磷(P2O5) | 氧化锶(SrO) | 氧化锡(SnO2) | 二氧化硫(SO2) | 推断分类 | 标签
A3 | 无风化 | 30.70942 | 0 | 1.331245 | 6.957711 | 0.927691 | 3.320485 | 6.937144 | 0.2229696 | 37.4013 | 4.981237 | 2.468042 | 0.4829856 | 0 | 0 |  | 4
A6 | 风化 | 104.9203 | 0 | 1.231151 | 0.5691282 | 0.1940219 | 1.490343 | 0.263404 | 1.589023 | 0 | 0 | 0.2410488 | 0 | 0 | 0 |  | 1
A7 | 风化 | 87.2899 | 0 | 1.041665 | 0.9886612 | 0 | 4.380375 | 0.2367596 | 1.020462 | 0 | 0 | 0.1255536 | 0 | 0 | 0.1023008 |  | 1
A4 | 无风化 | 32.38014 | 0 | 0.7983009 | 2.55884 | 1.103564 | 6.863542 | 5.852279 | 0.9307394 | 23.61306 | 7.168699 | 8.841096 | 0.2706247 | 0 | 0 |  | 4
A5 | 风化 | 66.25426 | 1.193068 | 0.4007333 | 1.859867 | 2.176896 | 14.13868 | 0.698521 | 0.8880047 | 12.19397 | 1.905099 | 0.2105833 | 0.2281571 | 0.5265795 | 0 |  | 3
A8 | 无风化 | 46.90592 | 0 | 0.205471 | 0.8438928 | 0 | 1.833922 | 0 | 8.340257 | 18.70462 | 13.04012 | 1.421485 | 0.296833 | 0 | 1.969082 |  | 4
A2 | 风化 | 35.63194 | 0 | 0 | 6.571584 | 0 | 2.014772 | 0 | 0 | 30.13214 | 0 | 14.54099 | 0 | 0 | 0 |  | 3
A1 | 无风化 | 72.34936 | 0 | 0 | 5.894295 | 1.675115 | 6.814801 | 2.188594 | 2.142285 | 0 | 0 | 1.063728 | 0.02767396 | 0 | 0.5453961 |  | 2