## 问题三数据
文物编号 | 表面风化 | 二氧化硅(SiO2) | 氧化钠(Na2O) | 氧化钾(K2O) | 氧化钙(CaO) | 氧化镁(MgO) | 氧化铝(Al2O3) | 氧化铁(Fe2O3) | 氧化铜(CuO) | 氧化铅(PbO) | 氧化钡(BaO) | 五氧化二磷(P2O5) | 氧化锶(SrO) | 氧化锡(SnO2) | 二氧化硫(SO2) | 推断分类 | 标签
A3 | 无风化 | 31.60039 | 0 | 1.387372 | 7.170537 | 0.8063119 | 2.966838 | 7.149246 | 0.2135587 | 39.96117 | 4.779922 | 2.674389 | 0.5318198 | 0 | 0 |  | 4
A6 | 风化 | 93.90369 | 0 | 1.317375 | 0.6280426 | 0.205902 | 1.518588 | 0.2644675 | 1.753071 | 0 | 0 | 0.2077864 | 0 | 0 | 0 |  | 1
A7 | 风化 | 89.1135 | 0 | 1.000168 | 1.121297 | 0 | 5.076916 | 0.2381417 | 1.172241 | 0 | 0 | 0.1330242 | 0 | 0 | 0.1076773 |  | 1
A4 | 无风化 | 35.92627 | 0 | 0.7824411 | 2.939741 | 1.029692 | 6.959264 | 6.373976 | 0.9429164 | 24.3964 | 8.362548 | 8.415491 | 0.2751048 | 0 | 0 |  | 4
A5 | 风化 | 62.75355 | 1.172226 | 0.3764928 | 1.654057 | 2.374651 | 12.6901 | 0.8091778 | 0.9447609 | 12.26456 | 2.207061 | 0.1856893 | 0.210992 | 0.4902254 | 0 |  | 3
A8 | 无风化 | 51.0225 | 0 | 0.2250243 | 0.9090588 | 0 | 2.106352 | 0 | 9.190543 | 20.98469 | 11.41514 | 1.468726 | 0.313969 | 0 | 2.245425 |  | 4
A2 | 风化 | 37.2753 | 0 | 0 | 7.609639 | 0 | 2.283256 | 0 | 0 | 33.8612 | 0 | 14.24368 | 0 | 0 | 0 |  | 3
A1 | 无风化 | 79.32137 | 0 | 0 | 5.985282 | 1.846369 | 7.385115 | 2.113954 | 2.12086 | 0 | 0 | 1.045501 | 0.03073204 | 0 | 0.5184973 |  | 2