## Sheet4
纹饰 | 类型 | 颜色 | 表面风化 | 文物编号 | 文物采样点 | 二氧化硅(SiO2) | 氧化钠(Na2O) | 氧化钾(K2O) | 氧化钙(CaO) | 氧化镁(MgO) | 氧化铝(Al2O3) | 氧化铁(Fe2O3) | 氧化铜(CuO) | 氧化铅(PbO) | 氧化钡(BaO) | 五氧化二磷(P2O5) | 氧化锶(SrO) | 氧化锡(SnO2) | 二氧化硫(SO2) | 总含量
A | 铅钡 | 浅蓝 | 无风化 | 20 | 20 | 37.4216 | 0 | 0.7127118 | 0 | 0 | 5.447444 | 1.512636 | 4.757961 | 9.277314 | 23.62353 | 5.733192 | 0 | 0 | 0 | 88.48638
C | 铅钡 | 紫 | 无风化 | 24 | 24 | 31.89836 | 0 | 0 | 0.4689329 | 0 | 1.58513 | 0 | 8.497954 | 28.99901 | 26.30249 | 0.1394942 | 0.9061714 | 0 | 0 | 98.79753
C | 铅钡 | 紫 | 无风化 | 31 | 31 | 65.78967 | 0 | 0 | 1.603034 | 0.8892038 | 3.106018 | 4.577252 | 0.4417286 | 16.62886 | 3.413043 | 1.625083 | 0.3007615 | 0 | 0 | 98.37466
C | 铅钡 | 浅绿 | 无风化 | 32 | 32 | 69.92633 | 0 | 0.2105302 | 0.4622337 | 0 | 2.352537 | 0.9988308 | 0.1096836 | 19.8388 | 4.864396 | 0.1697084 | 0 | 0 | 0 | 98.93304
C | 铅钡 | 深绿 | 无风化 | 33 | 33 | 75.20994 | 0 | 0.1506739 | 0.6383803 | 1.000909 | 2.359089 | 0 | 0.4722652 | 16.23421 | 3.562138 | 0.1299748 | 0 | 0 | 0 | 99.75758
C | 铅钡 | 浅绿 | 无风化 | 35 | 35 | 65.72068 | 0 | 0 | 0.3810121 | 0 | 1.435874 | 0.1705811 | 0.1596073 | 22.12597 | 5.688773 | 0.4181814 | 0 | 0 | 0 | 96.10068
C | 铅钡 | 深绿 | 无风化 | 37 | 37 | 60.08779 | 0 | 0.2294561 | 0.8914833 | 0 | 2.721163 | 0 | 3.013818 | 17.21948 | 10.35116 | 1.453898 | 0.3111101 | 0 | 3.658557 | 99.93791
A | 铅钡 | 浅蓝 | 无风化 | 45 | 45 | 61.21048 | 2.672548 | 0.1095462 | 0.8403051 | 0.7366166 | 4.983264 | 0 | 0.5300995 | 15.92438 | 10.95753 | 0 | 0.2306273 | 0 | 0 | 98.19539
A | 铅钡 | 浅蓝 | 无风化 | 46 | 46 | 55.36163 | 0 | 0.2504647 | 0 | 1.67619 | 4.787522 | 0 | 0.7699603 | 25.30877 | 10.07122 | 0.1996292 | 0.4293468 | 0 | 0 | 98.85474
A | 铅钡 | 浅蓝 | 无风化 | 47 | 47 | 51.52672 | 4.647789 | 0.2909003 | 0.8714522 | 0.6123659 | 3.069872 | 0 | 0.6483529 | 25.44637 | 9.218765 | 0.09983809 | 0.8539747 | 0 | 0 | 97.2864
C | 铅钡 | 绿 | 无风化 | 55 | 55 | 49.15546 | 2.720499 | 0 | 1.13049 | 0 | 1.449602 | 0 | 0.8562483 | 32.89866 | 7.979124 | 0.3505391 | 0 | 0 | 0 | 96.54062
A | 铅钡 | 蓝绿 | 风化 | 23 |  | 53.53442 | 7.955859 | 0 | 0.4979464 | 0.707507 | 1.425389 | 0 | 2.980086 | 16.91942 | 11.85766 | 0 | 0.3302116 | 0 | 0 | 96.2085
C | 铅钡 | 浅蓝 | 风化 | 25 |  | 50.86261 | 2.307497 | 0 | 0.6270251 | 0 | 1.902972 | 1.544175 | 1.121847 | 31.83847 | 6.647408 | 0.190631 | 0.1994428 | 0 | 0 | 97.24208
A | 铅钡 | 浅蓝 | 风化 | 28 |  | 67.9323 | 0 | 0.2605294 | 1.346161 | 0.9966282 | 4.702252 | 0.4108199 | 0.3306801 | 17.17091 | 4.031986 | 1.043892 | 0.1201045 | 0.2296906 | 0 | 98.57595
A | 铅钡 | 浅蓝 | 风化 | 29 |  | 63.46953 | 0.9163205 | 0.3002883 | 2.986921 | 1.491419 | 14.34266 | 0.8120932 | 0.7426497 | 12.31049 | 2.03111 | 0.4102037 | 0.2495418 | 0 | 0 | 100.0632
A | 铅钡 | 深蓝 | 无风化 | 30 |  | 34.18034 | 0 | 1.403716 | 4.507541 | 0.9834444 | 4.346753 | 2.119571 | 0 | 39.31203 | 10.29782 | 0 | 0.3507173 | 0.3994199 | 0 | 97.90135
A | 铅钡 | 深蓝 | 无风化 | 30 |  | 37.06677 | 0 | 0 | 4.256759 | 0.507675 | 3.872048 | 2.745018 | 0 | 37.79586 | 10.31317 | 1.410592 | 0.4779445 | 0.4416437 | 0 | 98.88749
A | 铅钡 | 浅蓝 | 风化 | 42 |  | 51.38453 | 5.71253 | 0.1501116 | 0.7923252 | 1.090982 | 3.535014 | 0 | 2.671552 | 21.78544 | 10.49316 | 0.07980058 | 0.3485686 | 0 | 0 | 98.04402
A | 铅钡 | 浅蓝 | 风化 | 42 |  | 51.12945 | 5.680962 | 0.3502606 | 0 | 1.157074 | 5.64213 | 0 | 2.711812 | 20.21953 | 10.84737 | 0 | 0 | 0 | 0 | 97.73859
A | 铅钡 | 浅蓝 | 风化 | 44 |  | 60.96268 | 3.052616 | 0.2001543 | 2.136627 | 0 | 12.75316 | 0.7672312 | 0.431807 | 13.5666 | 5.208492 | 0 | 0.2592007 | 0 | 0 | 99.33857
A | 铅钡 | 黑 | 风化 | 49 |  | 54.78559 | 0 | 0.3003028 | 2.07544 | 1.202741 | 6.499245 | 1.269755 | 0.4489879 | 23.0109 | 4.198323 | 4.335779 | 0.2989694 | 0 | 0 | 98.42603
A | 铅钡 | 黑 | 风化 | 50 |  | 44.79661 | 0 | 0 | 3.119203 | 0.5382886 | 4.160384 | 0 | 0.6981027 | 30.62859 | 6.200756 | 6.312999 | 0.2294764 | 0 | 0 | 96.68441
A | 铅钡 | 浅蓝 | 风化 | 53 |  | 63.76202 | 3.041268 | 0.1094884 | 0.7761669 | 1.135519 | 6.076009 | 0 | 0.540098 | 13.68134 | 8.982981 | 0 | 0.2691433 | 0 | 0 | 98.37403