## Sheet5
纹饰 | 类型 | 颜色 | 表面风化 | 文物编号 | 文物采样点 | 二氧化硅(SiO2) | 氧化钠(Na2O) | 氧化钾(K2O) | 氧化钙(CaO) | 氧化镁(MgO) | 氧化铝(Al2O3) | 氧化铁(Fe2O3) | 氧化铜(CuO) | 氧化铅(PbO) | 氧化钡(BaO) | 五氧化二磷(P2O5) | 氧化锶(SrO) | 氧化锡(SnO2) | 二氧化硫(SO2) | 总含量
A | 铅钡 | 浅蓝 | 风化 |  |  | 1.99128 | 2.004776 | 36.21371 | 0 | 1.051969 | 2.341657 | 1.182686 | 5.73517 | 1.863545 | 0.2599918 | 47.62853 | 0 | 3.571105 | 0.1905626 | 0
C | 铅钡 | 紫 | 风化 |  |  | 7.96571 | 8.026993 | 20.18712 | 0 | 0 | 1.48088 | 0 | 1.338133 | 0 | 10.44732 | 28.64226 | 31.34781 | 3.573709 | 0.3696141 | 0
C | 铅钡 | 浅蓝 | 风化 |  |  | 11.05113 | 10.98542 | 33.69598 | 0 | 0.210577 | 3.517396 | 0.7092911 | 2.695907 | 0 | 4.934697 | 25.40597 | 14.57207 | 9.396715 | 0.3693338 | 0
A | 铅钡 | 0 | 风化 | 0 |  | 18.9208 | 18.92914 | 29.61493 | 0 | 0 | 2.925081 | 0.5918842 | 3.56413 | 1.33068 | 3.514897 | 42.94863 | 5.350852 | 8.812192 | 0.1909346 | 0
C | 铅钡 | 紫 | 风化 |  |  | 25.98837 | 25.88907 | 19.77944 | 0 | 0 | 1.446303 | 0 | 0.6998461 | 0 | 10.52332 | 29.64762 | 32.11415 | 3.117647 | 0.4502291 | 0
C | 铅钡 | 深绿 | 风化 |  |  | 34.15511 | 34.13335 | 35.80726 | 0 | 0.2487739 | 0.7770163 | 0 | 1.615526 | 0.4688321 | 1.509775 | 46.74751 | 10.01356 | 0.3398896 | 0.2189321 | 0
C | 铅钡 | 深绿 | 风化 |  |  | 36.00311 | 35.90453 | 39.67394 | 2.221327 | 0.1405799 | 0.3710886 | 0 | 1.598791 | 0.3201222 | 0.6774768 | 41.57384 | 10.84259 | 0.07012761 | 0.2207902 | 0
C | 铅钡 | 深绿 | 风化 |  |  | 37.88992 | 38.10154 | 32.96917 | 1.37587 | 0 | 0.6788434 | 0 | 2.57313 | 0.2899643 | 0.731261 | 49.16368 | 9.807569 | 0.4813439 | 0.4103846 | 0
C | 铅钡 | 深绿 | 风化 |  |  | 39.1944 | 38.99495 | 26.20138 | 0 | 0 | 1.105722 | 0 | 0.4979564 | 0 | 0.8823498 | 60.84693 | 7.244519 | 1.1638 | 0.6122044 | 0
C | 铅钡 | 0 | 风化 | 0 |  | 40.18796 | 40.11857 | 16.7604 | 0 | 0 | 1.870926 | 0 | 0.4484212 | 0.1893177 | 0 | 69.86089 | 6.707975 | 1.768727 | 0.6818839 | 0
C | 铅钡 | 浅绿 | 风化 |  |  | 41.07099 | 40.92153 | 18.50859 | 0 | 0.4416061 | 4.967477 | 2.721486 | 3.318329 | 1.787173 | 0.1904145 | 44.33334 | 9.716533 | 7.460321 | 0.468143 | 0
A | 铅钡 | 0 | 风化 | 0 |  | 47.79672 | 48.00412 | 53.1944 | 0.8039119 | 0.3205565 | 2.82319 | 1.536376 | 13.59387 | 1.033492 | 0 | 15.77606 | 7.279443 | 1.101476 | 0.2497355 | 1.310298
A | 铅钡 | 黑 | 风化 |  |  | 48.85873 | 49.15049 | 28.79215 | 0 | 0 | 4.591536 | 1.465313 | 5.389575 | 2.743561 | 0.6967356 | 34.27438 | 6.102624 | 11.12516 | 0.4621895 | 0
A | 铅钡 | 黑 | 风化 |  |  | 49.77288 | 50.12516 | 17.91653 | 0 | 0 | 3.179238 | 0.4701866 | 1.870989 | 0.3291619 | 1.134859 | 44.12951 | 14.17474 | 6.334482 | 0.6600692 | 0
C | 铅钡 | 浅蓝 | 风化 |  |  | 52.00297 | 52.18811 | 25.64468 | 1.224327 | 0 | 2.276197 | 0.5501025 | 1.163548 | 0.2299506 | 0.7002192 | 47.44449 | 8.617915 | 5.701796 | 0.4395313 | 0
C | 铅钡 | 浅蓝 | 风化 |  |  | 54.24309 | 54.02878 | 22.31579 | 0 | 0.3186814 | 3.198659 | 1.282571 | 4.145851 | 0 | 0.8275379 | 55.57725 | 7.006372 | 4.232434 | 0.8804863 | 0
C | 铅钡 | 蓝绿 | 风化 |  |  | 56.04343 | 56.16556 | 29.0256 | 0 | 0 | 1.214291 | 0 | 1.851368 | 0 | 0.7905547 | 41.06958 | 15.39911 | 2.539046 | 0 | 0
C | 铅钡 | 蓝绿 | 风化 |  |  | 56.96548 | 57.25642 | 25.34414 | 0 | 0 | 1.310559 | 0 | 2.175022 | 0 | 1.162196 | 44.9023 | 17.37801 | 0 | 0 | 0
C | 铅钡 | 0 | 风化 | 0 |  | 58.05916 | 58.14259 | 30.49659 | 0 | 0.3385775 | 3.493292 | 0.7932795 | 3.523749 | 0.8604533 | 3.122629 | 39.39186 | 7.64762 | 9.003125 | 0.2408738 | 0
C | 铅钡 | 紫 | 风化 |  |  | 7.977164 |  | 4.614416 | 0 | 0 | 3.182444 | 0 | 1.114585 | 0 | 3.137932 | 32.36784 | 30.61935 | 7.548198 | 0.5281075 | 0
C | 铅钡 | 紫 | 风化 |  |  | 26.04487 |  | 3.726596 | 0 | 0.3991491 | 3.009872 | 0 | 1.180847 | 0 | 3.61013 | 29.77095 | 35.40399 | 6.045399 | 0.6174932 | 0
C | 铅钡 | 浅蓝 | 风化 |  |  | 42.92426 |  | 12.4677 | 0 | 0 | 5.26575 | 0.8875873 | 2.260918 | 0.7581387 | 5.372649 | 60.00932 | 7.301754 | 0 | 0.6390255 | 0
C | 铅钡 | 浅蓝 | 风化 |  |  | 43.05768 |  | 21.76628 | 0 | 0 | 6.376612 | 0.9465756 | 3.393566 | 1.39081 | 1.5084 | 44.71663 | 3.258881 | 12.78868 | 0.4679919 | 0
C | 铅钡 | 浅蓝 | 风化 |  |  | 50.92635 |  | 24.67179 | 0 | 0 | 3.573938 | 1.190889 | 5.247944 | 1.193031 | 1.368493 | 40.437 | 8.97511 | 8.083521 | 0.3901733 | 0.4720678
C | 铅钡 | 浅蓝 | 风化 |  |  | 50.82282 |  | 21.41372 | 0 | 0 | 5.105126 | 1.452062 | 2.510098 | 0.418305 | 0.7512456 | 51.11937 | 0 | 8.710258 | 0 | 0
C | 铅钡 | 浅蓝 | 风化 |  |  | 53.77562 |  | 17.07131 | 0 | 0 | 0 | 1.107214 | 3.657817 | 0 | 1.346092 | 58.24049 | 0 | 14.17239 | 1.117549 | 0