## Sheet2
纹饰 | 类型 | 颜色 | 表面风化 | 文物编号 | 文物采样点 | 二氧化硅(SiO2) | 氧化钠(Na2O) | 氧化钾(K2O) | 氧化钙(CaO) | 氧化镁(MgO) | 氧化铝(Al2O3) | 氧化铁(Fe2O3) | 氧化铜(CuO) | 氧化铅(PbO) | 氧化钡(BaO) | 五氧化二磷(P2O5) | 氧化锶(SrO) | 氧化锡(SnO2) | 二氧化硫(SO2) | 总含量
C | 高钾 | 蓝绿 | 无风化 | 1 | 1 | 69.06964 | 0 | 9.979527 | 6.291339 | 0.873493 | 3.93773 | 1.746701 | 3.870673 | 0 | 0 | 1.168447 | 0 | 0 | 0.3888389 | 97.32639
A | 高钾 | 蓝绿 | 无风化 | 4 | 4 | 66.14465 | 0 | 9.707849 | 7.101893 | 1.55821 | 6.412128 | 2.052534 | 2.177928 | 0 | 0 | 0.7915777 | 0 | 0 | 0.3608769 | 96.30765
A | 高钾 | 蓝绿 | 无风化 | 5 | 5 | 61.32088 | 0 | 10.93711 | 7.325964 | 1.774731 | 7.484254 | 2.624356 | 3.271328 | 0 | 0 | 0.9378716 | 0.0598581 | 0 | 0.470854 | 96.2072
C | 高钾 | 浅蓝 | 无风化 | 13 | 13 | 59.23076 | 2.849655 | 12.52323 | 8.679132 | 0 | 6.141347 | 2.865637 | 4.719294 | 0 | 0 | 1.265491 | 0 | 0 | 0 | 98.27455
C | 高钾 | 深绿 | 无风化 | 14 | 14 | 62.53551 | 3.384994 | 12.32573 | 8.267584 | 0.6572014 | 9.198376 | 0.5019501 | 0.4683796 | 1.618594 | 0 | 0.1596876 | 0 | 0 | 0 | 99.118
C | 高钾 | 浅蓝 | 无风化 | 16 | 16 | 65.40653 | 2.098057 | 14.57591 | 8.279008 | 0.5192336 | 6.1674 | 0.419993 | 1.074092 | 0.110424 | 0 | 0 | 0.03982141 | 0 | 0 | 98.69047
A | 高钾 | 深蓝 | 无风化 | 18 | 18 | 79.63098 | 0 | 9.392474 | 0 | 1.537099 | 3.042603 | 0 | 0 | 0 | 0 | 1.366572 | 0.0697103 | 2.357255 | 0 | 97.39669
A | 高钾 | 蓝绿 | 无风化 | 21 | 21 | 77.03264 | 0 | 0 | 4.698252 | 1.220741 | 6.172442 | 2.358552 | 3.277894 | 1.004747 | 1.970769 | 1.103419 | 0 | 0 | 0 | 98.83946
A | 高钾 | 蓝绿 | 无风化 | 3 |  | 86.7833 | 0 | 5.199935 | 2.015729 | 0 | 4.061057 | 0 | 0.7789318 | 0.2500246 | 0 | 0.6597873 | 0 | 0 | 0 | 99.74876
A | 高钾 | 蓝绿 | 无风化 | 3 |  | 61.44782 | 0 | 12.38487 | 5.841312 | 1.113905 | 5.490149 | 2.166012 | 5.109394 | 1.414533 | 2.84773 | 0.6991629 | 0.09952903 | 0 | 0 | 98.61441
A | 高钾 | 蓝绿 | 无风化 | 6 |  | 67.36867 | 0 | 7.362978 | 0 | 1.984433 | 11.12599 | 2.393644 | 2.517561 | 0.1994073 | 1.384771 | 4.188045 | 0.1095961 | 0 | 0 | 98.63509
A | 高钾 | 蓝绿 | 无风化 | 6 |  | 60.08576 | 0 | 7.652817 | 5.417769 | 1.737715 | 10.00744 | 6.043116 | 2.16923 | 0.3489218 | 0.9715275 | 4.482215 | 0.1196236 | 0 | 0 | 99.03613