## Sheet3
纹饰 | 类型 | 颜色 | 表面风化 | 文物编号 | 文物采样点 | 二氧化硅(SiO2) | 氧化钠(Na2O) | 氧化钾(K2O) | 氧化钙(CaO) | 氧化镁(MgO) | 氧化铝(Al2O3) | 氧化铁(Fe2O3) | 氧化铜(CuO) | 氧化铅(PbO) | 氧化钡(BaO) | 五氧化二磷(P2O5) | 氧化锶(SrO) | 氧化锡(SnO2) | 二氧化硫(SO2) | 总含量
B | 高钾 | 蓝绿 | 风化 | 7 | 7 | 92.29666 | 0 | 0 | 1.07033 | 0 | 1.986864 | 0.1701615 | 3.241319 | 0 | 0 | 0.6072461 | 0 | 0 | 0 | 99.37258
B | 高钾 | 蓝绿 | 风化 | 9 | 9 | 94.62891 | 0 | 0.587347 | 0.6202438 | 0 | 1.323676 | 0.3185908 | 1.551629 | 0 | 0 | 0.3492766 | 0 | 0 | 0 | 99.37967
B | 高钾 | 蓝绿 | 风化 | 10 | 10 | 96.28976 | 0 | 0.918492 | 0.2106184 | 0 | 0.8116105 | 0.2610899 | 0.842325 | 0 | 0 | 0 | 0 | 0 | 0 | 99.3339
B | 高钾 | 蓝绿 | 风化 | 12 | 12 | 94.57067 | 0 | 1.01366 | 0.7168375 | 0 | 1.459689 | 0.2899495 | 1.652664 | 0 | 0 | 0.150639 | 0 | 0 | 0 | 99.85411
B | 高钾 | 蓝绿 | 风化 | 22 | 22 | 92.15945 | 0 | 0.7374238 | 1.665689 | 0.6392108 | 3.496226 | 0.3485075 | 0.5508564 | 0 | 0 | 0.2105306 | 0 | 0 | 0 | 99.80789
B | 高钾 | 蓝绿 | 风化 | 27 | 27 | 92.91597 | 0 | 0 | 0.9440518 | 0.5408436 | 2.511235 | 0.1996856 | 1.541198 | 0 | 0 | 0.3587228 | 0 | 0 | 0 | 99.0117