## Sheet4
纹饰 | 类型 | 颜色 | 表面风化 | 文物编号 | 文物采样点 | 二氧化硅(SiO2) | 氧化钠(Na2O) | 氧化钾(K2O) | 氧化钙(CaO) | 氧化镁(MgO) | 氧化铝(Al2O3) | 氧化铁(Fe2O3) | 氧化铜(CuO) | 氧化铅(PbO) | 氧化钡(BaO) | 五氧化二磷(P2O5) | 氧化锶(SrO) | 氧化锡(SnO2) | 二氧化硫(SO2) | 总含量
A | 铅钡 | 浅蓝 | 无风化 | 20 | 20 | 35.69459 | 0 | 0.6947925 | 0 | 0 | 5.335113 | 1.508349 | 4.608554 | 9.205109 | 23.97173 | 5.493045 | 0 | 0 | 0 | 86.51128
C | 铅钡 | 紫 | 无风化 | 24 | 24 | 30.53305 | 0 | 0 | 0.4849328 | 0 | 1.515035 | 0 | 8.487714 | 29.14306 | 26.79174 | 0.1401545 | 0.9354407 | 0 | 0 | 98.03113
C | 铅钡 | 紫 | 无风化 | 31 | 31 | 65.47701 | 0 | 0 | 1.615979 | 0.8473175 | 3.109641 | 4.76176 | 0.4425414 | 16.73627 | 3.296058 | 1.562619 | 0.2897488 | 0 | 0 | 98.13895
C | 铅钡 | 浅绿 | 无风化 | 32 | 32 | 71.01458 | 0 | 0.2114537 | 0.463122 | 0 | 2.288093 | 0.9747627 | 0.1121278 | 19.03495 | 4.676394 | 0.1689572 | 0 | 0 | 0 | 98.94444
C | 铅钡 | 深绿 | 无风化 | 33 | 33 | 76.81888 | 0 | 0.151541 | 0.6607807 | 0.9727203 | 2.458999 | 0 | 0.4876893 | 15.8099 | 3.41234 | 0.1294184 | 0 | 0 | 0 | 100.9023
C | 铅钡 | 浅绿 | 无风化 | 35 | 35 | 64.98207 | 0 | 0 | 0.3977012 | 0 | 1.477886 | 0.1631566 | 0.1523142 | 22.79397 | 5.605714 | 0.4123617 | 0 | 0 | 0 | 95.98517
C | 铅钡 | 深绿 | 无风化 | 37 | 37 | 60.06783 | 0 | 0.2317572 | 0.8497677 | 0 | 2.75068 | 0 | 3.066165 | 17.87087 | 10.82124 | 1.522125 | 0.3210176 | 0 | 3.742263 | 101.2437
A | 铅钡 | 浅蓝 | 无风化 | 45 | 45 | 59.2764 | 2.554314 | 0.1085522 | 0.8115966 | 0.7430001 | 4.943149 | 0 | 0.5557808 | 15.27806 | 10.80918 | 0 | 0.2215304 | 0 | 0 | 95.30157
A | 铅钡 | 浅蓝 | 无风化 | 46 | 46 | 53.0675 | 0 | 0.2442904 | 0 | 1.68572 | 4.98706 | 0 | 0.8074036 | 25.23279 | 10.49298 | 0.2027312 | 0.4348963 | 0 | 0 | 97.15537
A | 铅钡 | 浅蓝 | 无风化 | 47 | 47 | 51.92307 | 4.430697 | 0.3040796 | 0.8274095 | 0.5840383 | 3.07097 | 0 | 0.6471453 | 26.23858 | 8.857092 | 0.104458 | 0.861765 | 0 | 0 | 97.8493
C | 铅钡 | 绿 | 无风化 | 55 | 55 | 48.38035 | 2.700425 | 0 | 1.147812 | 0 | 1.486191 | 0 | 0.8469289 | 34.29765 | 7.649435 | 0.3580615 | 0 | 0 | 0 | 96.86686
A | 铅钡 | 蓝绿 | 风化 | 23 |  | 53.0232 | 7.61647 | 0 | 0.5176535 | 0.7037951 | 1.406918 | 0 | 3.134391 | 17.49149 | 11.84649 | 0 | 0.3219702 | 0 | 0 | 96.06239
C | 铅钡 | 浅蓝 | 风化 | 25 |  | 48.56233 | 2.360481 | 0 | 0.6217793 | 0 | 1.869815 | 1.48432 | 1.118417 | 33.42731 | 6.930968 | 0.1927976 | 0.2009731 | 0 | 0 | 96.76919
A | 铅钡 | 浅蓝 | 风化 | 28 |  | 71.38173 | 0 | 0.2550177 | 1.369713 | 1.03824 | 4.816042 | 0.4083882 | 0.3238981 | 17.26251 | 3.892474 | 1.064545 | 0.1252565 | 0.2194041 | 0 | 102.1572
A | 铅钡 | 浅蓝 | 风化 | 29 |  | 62.81364 | 0.9254467 | 0.286242 | 2.946349 | 1.551159 | 14.77744 | 0.8006187 | 0.7312225 | 11.77298 | 1.957809 | 0.4252114 | 0.2612517 | 0 | 0 | 99.24937
A | 铅钡 | 深蓝 | 无风化 | 30 |  | 35.25196 | 0 | 1.393114 | 4.683514 | 0.9732056 | 4.303887 | 2.065086 | 0 | 37.59799 | 10.11848 | 0 | 0.353693 | 0.3935727 | 0 | 97.13451
A | 铅钡 | 深蓝 | 无风化 | 30 |  | 37.83581 | 0 | 0 | 4.228177 | 0.4911685 | 3.966185 | 2.811361 | 0 | 39.53944 | 10.30342 | 1.37177 | 0.4949073 | 0.436308 | 0 | 101.4785
A | 铅钡 | 浅蓝 | 风化 | 42 |  | 53.1369 | 5.665829 | 0.1541544 | 0.7919348 | 1.090756 | 3.532736 | 0 | 2.570407 | 21.76778 | 9.955286 | 0.07840838 | 0.3435287 | 0 | 0 | 99.08772
A | 铅钡 | 浅蓝 | 风化 | 42 |  | 52.9181 | 5.415907 | 0.3360168 | 0 | 1.194315 | 5.60015 | 0 | 2.667007 | 20.91307 | 10.78027 | 0 | 0 | 0 | 0 | 99.82484
A | 铅钡 | 浅蓝 | 风化 | 44 |  | 60.8713 | 3.171643 | 0.2083984 | 2.080448 | 0 | 12.54129 | 0.7915452 | 0.4195105 | 14.16963 | 5.05342 | 0 | 0.2581473 | 0 | 0 | 99.56533
A | 铅钡 | 黑 | 风化 | 49 |  | 53.27844 | 0 | 0.3056146 | 2.144098 | 1.221647 | 6.749229 | 1.230457 | 0.4276031 | 24.08218 | 4.346435 | 4.188046 | 0.3074179 | 0 | 0 | 98.28117
A | 铅钡 | 黑 | 风化 | 50 |  | 46.7445 | 0 | 0 | 2.998536 | 0.5382078 | 4.255843 | 0 | 0.7190899 | 31.46114 | 6.250403 | 6.117874 | 0.2291946 | 0 | 0 | 99.31479
A | 铅钡 | 浅蓝 | 风化 | 53 |  | 65.87477 | 3.117574 | 0.1128472 | 0.7753716 | 1.164172 | 6.221347 | 0 | 0.5487371 | 14.27211 | 9.314824 | 0 | 0.283061 | 0 | 0 | 101.6848