## Sheet5
纹饰 | 类型 | 颜色 | 表面风化 | 文物编号 | 文物采样点 | 二氧化硅(SiO2) | 氧化钠(Na2O) | 氧化钾(K2O) | 氧化钙(CaO) | 氧化镁(MgO) | 氧化铝(Al2O3) | 氧化铁(Fe2O3) | 氧化铜(CuO) | 氧化铅(PbO) | 氧化钡(BaO) | 五氧化二磷(P2O5) | 氧化锶(SrO) | 氧化锡(SnO2) | 二氧化硫(SO2) | 总含量
A | 铅钡 | 浅蓝 | 风化 |  |  | 1.931555 | 1.936159 | 36.31696 | 0 | 1.095077 | 2.250102 | 1.165901 | 5.81307 | 1.859277 | 0.2727026 | 45.1988 | 0 | 3.532911 | 0.1854853 | 0
C | 铅钡 | 紫 | 风化 |  |  | 8.248077 | 7.978731 | 19.6543 | 0 | 0 | 1.501781 | 0 | 1.385335 | 0 | 9.952307 | 29.8551 | 30.87739 | 3.627725 | 0.353008 | 0
C | 铅钡 | 浅蓝 | 风化 |  |  | 11.33692 | 10.52856 | 33.84891 | 0 | 0.2050774 | 3.372256 | 0.6764791 | 2.798604 | 0 | 4.989958 | 25.07012 | 14.09573 | 9.048046 | 0.3755065 | 0
A | 铅钡 | 0 | 风化 | 0 |  | 19.35702 | 19.79097 | 29.54383 | 0 | 0 | 2.867164 | 0.6128539 | 3.612883 | 1.325227 | 3.505354 | 42.45161 | 5.393458 | 8.747191 | 0.1878476 | 0
C | 铅钡 | 紫 | 风化 |  |  | 25.28186 | 26.03068 | 20.2473 | 0 | 0 | 1.382172 | 0 | 0.6947497 | 0 | 10.3636 | 30.78377 | 32.03327 | 2.99714 | 0.4592045 | 0
C | 铅钡 | 深绿 | 风化 |  |  | 33.43397 | 33.16553 | 34.36643 | 0 | 0.2385384 | 0.7633306 | 0 | 1.539955 | 0.4745347 | 1.456547 | 46.34705 | 9.60304 | 0.3439346 | 0.2105228 | 0
C | 铅钡 | 深绿 | 风化 |  |  | 34.38079 | 35.65644 | 41.46825 | 2.311141 | 0.1386652 | 0.3852586 | 0 | 1.675214 | 0.3190598 | 0.7109744 | 43.55619 | 10.29406 | 0.06882706 | 0.2294827 | 0
C | 铅钡 | 深绿 | 风化 |  |  | 36.73134 | 39.74482 | 32.65136 | 1.377104 | 0 | 0.6809406 | 0 | 2.577894 | 0.2874966 | 0.7636156 | 47.81834 | 9.686586 | 0.4600862 | 0.3999523 | 0
C | 铅钡 | 深绿 | 风化 |  |  | 38.57971 | 39.61269 | 27.02396 | 0 | 0 | 1.083896 | 0 | 0.4920375 | 0 | 0.9128975 | 62.7717 | 7.49508 | 1.189134 | 0.6205224 | 0
C | 铅钡 | 0 | 风化 | 0 |  | 41.57265 | 41.07725 | 16.59447 | 0 | 0 | 1.84054 | 0 | 0.4541347 | 0.1834792 | 0 | 72.585 | 6.551488 | 1.813672 | 0.6631645 | 0
C | 铅钡 | 浅绿 | 风化 |  |  | 41.67011 | 39.41964 | 19.03344 | 0 | 0.4467221 | 4.955742 | 2.608465 | 3.460299 | 1.743883 | 0.1877179 | 45.31888 | 9.942998 | 7.259653 | 0.4908892 | 0
A | 铅钡 | 0 | 风化 | 0 |  | 47.18009 | 46.86716 | 53.24844 | 0.8191902 | 0.3206006 | 2.902302 | 1.615796 | 13.58648 | 0.9986532 | 0 | 15.53168 | 7.484104 | 1.079607 | 0.2456585 | 1.258732
A | 铅钡 | 黑 | 风化 |  |  | 50.59064 | 50.52513 | 28.90222 | 0 | 0 | 4.468614 | 1.439956 | 5.48449 | 2.794796 | 0.7147281 | 35.71234 | 6.346186 | 10.72465 | 0.4800909 | 0
A | 铅钡 | 黑 | 风化 |  |  | 48.71089 | 51.29342 | 17.10068 | 0 | 0 | 3.227853 | 0.4577843 | 1.947582 | 0.3315685 | 1.080087 | 44.17764 | 14.51363 | 6.049823 | 0.6442571 | 0
C | 铅钡 | 浅蓝 | 风化 |  |  | 54.11832 | 51.60057 | 26.01091 | 1.161373 | 0 | 2.382596 | 0.5437228 | 1.114925 | 0.220832 | 0.7045534 | 47.64304 | 8.764305 | 5.740716 | 0.45506 | 0
C | 铅钡 | 浅蓝 | 风化 |  |  | 52.87399 | 55.02408 | 21.67772 | 0 | 0.3050887 | 3.034815 | 1.249422 | 4.035225 | 0 | 0.8337391 | 54.3332 | 7.164873 | 4.312773 | 0.8932548 | 0
C | 铅钡 | 蓝绿 | 风化 |  |  | 56.68991 | 57.05067 | 29.70407 | 0 | 0 | 1.20501 | 0 | 1.847814 | 0 | 0.8274405 | 42.27759 | 15.80832 | 2.663838 | 0 | 0
C | 铅钡 | 蓝绿 | 风化 |  |  | 58.74852 | 55.19176 | 25.46322 | 0 | 0 | 1.312737 | 0 | 2.245025 | 0 | 1.115721 | 43.37826 | 17.98964 | 0 | 0 | 0
C | 铅钡 | 0 | 风化 | 0 |  | 55.28552 | 55.17094 | 29.4672 | 0 | 0.3278376 | 3.621683 | 0.7642702 | 3.499259 | 0.8917953 | 3.172115 | 38.03309 | 7.992265 | 8.674045 | 0.2436775 | 0
C | 铅钡 | 紫 | 风化 |  |  | 8.303454 |  | 4.766283 | 0 | 0 | 3.078753 | 0 | 1.073323 | 0 | 3.029299 | 34.04476 | 30.43958 | 7.248855 | 0.5553988 | 0
C | 铅钡 | 紫 | 风化 |  |  | 27.27021 |  | 3.570258 | 0 | 0.416326 | 2.915239 | 0 | 1.225206 | 0 | 3.497167 | 28.62548 | 34.92224 | 5.950971 | 0.6324807 | 0
C | 铅钡 | 浅蓝 | 风化 |  |  | 43.64199 |  | 12.1257 | 0 | 0 | 5.465244 | 0.8735283 | 2.143968 | 0.7890944 | 5.100956 | 61.3965 | 7.604102 | 0 | 0.6306492 | 0
C | 铅钡 | 浅蓝 | 风化 |  |  | 42.47828 |  | 21.58173 | 0 | 0 | 6.581862 | 0.9884098 | 3.361852 | 1.331239 | 1.551389 | 44.44857 | 3.407994 | 13.09078 | 0.4812932 | 0
C | 铅钡 | 浅蓝 | 风化 |  |  | 52.17944 |  | 24.79175 | 0 | 0 | 3.458146 | 1.237369 | 5.44122 | 1.214166 | 1.3368 | 38.79742 | 8.554364 | 7.827107 | 0.382009 | 0.4718291
C | 铅钡 | 浅蓝 | 风化 |  |  | 53.14187 |  | 20.51168 | 0 | 0 | 5.354044 | 1.440544 | 2.569038 | 0.4271194 | 0.7714275 | 49.03005 | 0 | 8.485652 | 0 | 0
C | 铅钡 | 浅蓝 | 风化 |  |  | 53.975 |  | 16.44348 | 0 | 0 | 0 | 1.06234 | 3.706941 | 0 | 1.354701 | 61.18326 | 0 | 14.74825 | 1.148949 | 0