## Sheet2
纹饰 | 类型 | 颜色 | 表面风化 | 文物编号 | 文物采样点 | 二氧化硅(SiO2) | 氧化钠(Na2O) | 氧化钾(K2O) | 氧化钙(CaO) | 氧化镁(MgO) | 氧化铝(Al2O3) | 氧化铁(Fe2O3) | 氧化铜(CuO) | 氧化铅(PbO) | 氧化钡(BaO) | 五氧化二磷(P2O5) | 氧化锶(SrO) | 氧化锡(SnO2) | 二氧化硫(SO2) | 总含量
C | 高钾 | 蓝绿 | 无风化 | 1 | 1 | 67.81831 | 0 | 9.898334 | 6.440909 | 0.9081399 | 3.821218 | 1.800711 | 4.00695 | 0 | 0 | 1.182537 | 0 | 0 | 0.4021842 | 96.27929
A | 高钾 | 蓝绿 | 无风化 | 4 | 4 | 68.73377 | 0 | 9.861876 | 7.196603 | 1.483078 | 6.48476 | 1.97791 | 2.190142 | 0 | 0 | 0.755001 | 0 | 0 | 0.3467015 | 99.02984
A | 高钾 | 蓝绿 | 无风化 | 5 | 5 | 60.07219 | 0 | 10.87608 | 7.67813 | 1.710266 | 7.626599 | 2.705158 | 3.315407 | 0 | 0 | 0.9320364 | 0.05952771 | 0 | 0.4544767 | 95.42987
C | 高钾 | 浅蓝 | 无风化 | 13 | 13 | 60.67517 | 2.797146 | 12.17574 | 8.923935 | 0 | 6.028043 | 2.818821 | 4.642944 | 0 | 0 | 1.266573 | 0 | 0 | 0 | 99.32837
C | 高钾 | 深绿 | 无风化 | 14 | 14 | 61.27095 | 3.254908 | 12.54863 | 7.989912 | 0.6405938 | 9.252413 | 0.5013654 | 0.4501606 | 1.564689 | 0 | 0.1565268 | 0 | 0 | 0 | 97.63015
C | 高钾 | 浅蓝 | 无风化 | 16 | 16 | 63.68866 | 2.109261 | 14.39011 | 8.36345 | 0.5294452 | 6.007165 | 0.403325 | 1.017752 | 0.112774 | 0 | 0 | 0.03859486 | 0 | 0 | 96.66054
A | 高钾 | 深蓝 | 无风化 | 18 | 18 | 76.65208 | 0 | 9.813766 | 0 | 1.537704 | 3.070012 | 0 | 0 | 0 | 0 | 1.371314 | 0.07269217 | 2.446359 | 0 | 94.96393
A | 高钾 | 蓝绿 | 无风化 | 21 | 21 | 80.38603 | 0 | 0 | 4.876647 | 1.254518 | 6.106305 | 2.323053 | 3.273812 | 0.9920327 | 1.957857 | 1.103891 | 0 | 0 | 0 | 102.2741
A | 高钾 | 蓝绿 | 无风化 | 3 |  | 83.24382 | 0 | 5.129405 | 2.008286 | 0 | 4.055987 | 0 | 0.7446185 | 0.2545309 | 0 | 0.6507029 | 0 | 0 | 0 | 96.08735
A | 高钾 | 蓝绿 | 无风化 | 3 |  | 63.23388 | 0 | 12.19126 | 6.082716 | 1.082191 | 5.466646 | 2.12946 | 5.115703 | 1.479701 | 2.906699 | 0.703374 | 0.1008837 | 0 | 0 | 100.4925
A | 高钾 | 蓝绿 | 无风化 | 6 |  | 66.31787 | 0 | 7.124893 | 0 | 2.066223 | 11.6343 | 2.416592 | 2.470546 | 0.2096615 | 1.401134 | 4.009006 | 0.1114267 | 0 | 0 | 97.76165
A | 高钾 | 蓝绿 | 无风化 | 6 |  | 60.92502 | 0 | 7.738749 | 5.205487 | 1.669443 | 10.49719 | 6.25331 | 2.075406 | 0.3674348 | 1.010709 | 4.404048 | 0.1212565 | 0 | 0 | 100.2681