## Sheet3
纹饰 | 类型 | 颜色 | 表面风化 | 文物编号 | 文物采样点 | 二氧化硅(SiO2) | 氧化钠(Na2O) | 氧化钾(K2O) | 氧化钙(CaO) | 氧化镁(MgO) | 氧化铝(Al2O3) | 氧化铁(Fe2O3) | 氧化铜(CuO) | 氧化铅(PbO) | 氧化钡(BaO) | 五氧化二磷(P2O5) | 氧化锶(SrO) | 氧化锡(SnO2) | 二氧化硫(SO2) | 总含量
B | 高钾 | 蓝绿 | 风化 | 7 | 7 | 97.21631 | 0 | 0 | 1.110405 | 0 | 2.008645 | 0.1685763 | 3.314426 | 0 | 0 | 0.5914689 | 0 | 0 | 0 | 104.4098
B | 高钾 | 蓝绿 | 风化 | 9 | 9 | 91.62598 | 0 | 0.6097513 | 0.6141924 | 0 | 1.334687 | 0.314303 | 1.578328 | 0 | 0 | 0.3481667 | 0 | 0 | 0 | 96.4254
B | 高钾 | 蓝绿 | 风化 | 10 | 10 | 95.50107 | 0 | 0.8875562 | 0.2024221 | 0 | 0.7733791 | 0.2502272 | 0.8412159 | 0 | 0 | 0 | 0 | 0 | 0 | 98.45587
B | 高钾 | 蓝绿 | 风化 | 12 | 12 | 89.73426 | 0 | 1.052974 | 0.7413645 | 0 | 1.485812 | 0.2972024 | 1.700816 | 0 | 0 | 0.1464198 | 0 | 0 | 0 | 95.15885
B | 高钾 | 蓝绿 | 风化 | 22 | 22 | 92.4949 | 0 | 0.7720766 | 1.599063 | 0.6671369 | 3.663083 | 0.3436181 | 0.5717445 | 0 | 0 | 0.2094245 | 0 | 0 | 0 | 100.321
B | 高钾 | 蓝绿 | 风化 | 27 | 27 | 93.81152 | 0 | 0 | 0.938891 | 0.5468455 | 2.616451 | 0.1905906 | 1.615835 | 0 | 0 | 0.3575794 | 0 | 0 | 0 | 100.0777