## Sheet4
纹饰 | 类型 | 颜色 | 表面风化 | 文物编号 | 文物采样点 | 二氧化硅(SiO2) | 氧化钠(Na2O) | 氧化钾(K2O) | 氧化钙(CaO) | 氧化镁(MgO) | 氧化铝(Al2O3) | 氧化铁(Fe2O3) | 氧化铜(CuO) | 氧化铅(PbO) | 氧化钡(BaO) | 五氧化二磷(P2O5) | 氧化锶(SrO) | 氧化锡(SnO2) | 二氧化硫(SO2) | 总含量
A | 铅钡 | 浅蓝 | 无风化 | 20 | 20 | 51.53602 | 0 | 0.7470086 | 0 | 0 | 4.87095 | 2.226854 | 6.678001 | 11.86171 | 17.09323 | 8.030341 | 0 | 0 | 0 | 103.0441
C | 铅钡 | 紫 | 无风化 | 24 | 24 | 41.53805 | 0 | 0 | 0.6017848 | 0 | 2.065169 | 0 | 9.325107 | 27.52057 | 25.60702 | 0.1706481 | 0.8766168 | 0 | 0 | 107.705
C | 铅钡 | 紫 | 无风化 | 31 | 31 | 38.45237 | 0 | 0 | 2.028648 | 0.744385 | 1.563363 | 6.501162 | 0.3343449 | 10.20979 | 1.859048 | 1.232677 | 0.3967099 | 0 | 0 | 63.3225
C | 铅钡 | 浅绿 | 无风化 | 32 | 32 | 46.21744 | 0 | 0.2445816 | 0.4875702 | 0 | 2.409988 | 1.169078 | 0.1190667 | 29.58226 | 6.409882 | 0.1067984 | 0 | 0 | 0 | 86.74667
C | 铅钡 | 深绿 | 无风化 | 33 | 33 | 39.73127 | 0 | 0.1565647 | 0.876644 | 0.5081197 | 2.846762 | 0 | 0.4591706 | 19.05252 | 2.48437 | 0.1636921 | 0 | 0 | 0 | 66.27911
C | 铅钡 | 浅绿 | 无风化 | 35 | 35 | 54.20524 | 0 | 0 | 0.2740478 | 0 | 1.039974 | 0.1106917 | 0.218931 | 20.77363 | 5.811476 | 0.548017 | 0 | 0 | 0 | 82.98201
C | 铅钡 | 深绿 | 无风化 | 37 | 37 | 42.36637 | 0 | 0.1336415 | 1.165496 | 0 | 2.145368 | 0 | 3.539105 | 11.25314 | 12.70154 | 1.115442 | 0.176449 | 0 | 4.348767 | 78.94531
A | 铅钡 | 浅蓝 | 无风化 | 45 | 45 | 62.95899 | 3.139728 | 0.05799055 | 0.5411533 | 0.4681634 | 6.517819 | 0 | 0.5869392 | 12.97302 | 6.118403 | 0 | 0.1589628 | 0 | 0 | 93.52117
A | 铅钡 | 浅蓝 | 无风化 | 46 | 46 | 29.47729 | 0 | 0.2892966 | 0 | 0.9034882 | 6.679138 | 0 | 1.062779 | 26.10572 | 9.26556 | 0.1859067 | 0.4545799 | 0 | 0 | 74.42375
A | 铅钡 | 浅蓝 | 无风化 | 47 | 47 | 33.89088 | 4.99943 | 0.194479 | 0.7688722 | 0.855309 | 4.01354 | 0 | 0.8487236 | 23.66106 | 5.349551 | 0.1388154 | 1.230023 | 0 | 0 | 75.95068
C | 铅钡 | 绿 | 无风化 | 55 | 55 | 54.10119 | 3.823094 | 0 | 1.300183 | 0 | 1.679934 | 0 | 0.9451655 | 45.80443 | 8.057594 | 0.4474536 | 0 | 0 | 0 | 116.159
A | 铅钡 | 蓝绿 | 风化 | 23 |  | 58.05053 | 9.012347 | 0 | 0.5235821 | 0.6562487 | 2.111886 | 0 | 2.048348 | 11.07774 | 12.64259 | 0 | 0.4335247 | 0 | 0 | 96.5568
C | 铅钡 | 浅蓝 | 风化 | 25 |  | 52.65218 | 3.4006 | 0 | 0.5562341 | 0 | 2.229166 | 1.475826 | 1.603548 | 32.15603 | 5.277755 | 0.1347362 | 0.212916 | 0 | 0 | 99.69899
A | 铅钡 | 浅蓝 | 风化 | 28 |  | 99.1385 | 0 | 0.223131 | 0.8746872 | 1.489422 | 3.300719 | 0.4060517 | 0.3827269 | 21.00199 | 5.52908 | 0.9110152 | 0.1245412 | 0.1325082 | 0 | 133.5144
A | 铅钡 | 浅蓝 | 风化 | 29 |  | 71.58546 | 1.196755 | 0.4418601 | 2.165947 | 1.785897 | 9.243105 | 0.7838826 | 0.8836146 | 15.10939 | 2.509414 | 0.5326861 | 0.1272529 | 0 | 0 | 106.3653
A | 铅钡 | 深蓝 | 无风化 | 30 |  | 37.77773 | 0 | 0.867898 | 3.658308 | 1.160549 | 3.050355 | 2.700608 | 0 | 51.25154 | 11.97138 | 0 | 0.2760694 | 0.4032373 | 0 | 113.1177
A | 铅钡 | 深蓝 | 无风化 | 30 |  | 20.23584 | 0 | 0 | 2.581635 | 0.457164 | 2.312569 | 2.363579 | 0 | 44.98795 | 15.13195 | 1.803212 | 0.5543844 | 0.652678 | 0 | 91.08096
A | 铅钡 | 浅蓝 | 风化 | 42 |  | 37.19741 | 4.652747 | 0.2016757 | 0.6711026 | 1.625065 | 3.965303 | 0 | 2.002115 | 22.79998 | 14.53113 | 0.06230518 | 0.4801327 | 0 | 0 | 88.18897
A | 铅钡 | 浅蓝 | 风化 | 42 |  | 44.05461 | 6.273135 | 0.2175521 | 0 | 1.635526 | 6.67659 | 0 | 2.253518 | 12.70656 | 15.5412 | 0 | 0 | 0 | 0 | 89.35868
A | 铅钡 | 浅蓝 | 风化 | 44 |  | 75.0712 | 2.369157 | 0.1304276 | 1.686145 | 0 | 10.40378 | 0.7689105 | 0.6356359 | 12.86895 | 6.33029 | 0 | 0.3208508 | 0 | 0 | 110.5853
A | 铅钡 | 黑 | 风化 | 49 |  | 56.13813 | 0 | 0.3756952 | 2.989293 | 1.121031 | 4.43504 | 0.8846845 | 0.3353655 | 22.82637 | 2.444009 | 4.833185 | 0.3761556 | 0 | 0 | 96.75896
A | 铅钡 | 黑 | 风化 | 50 |  | 54.45762 | 0 | 0 | 4.627177 | 0.4900519 | 5.878979 | 0 | 0.6249105 | 36.69723 | 4.692331 | 5.806787 | 0.1294001 | 0 | 0 | 113.4045
A | 铅钡 | 浅蓝 | 风化 | 53 |  | 63.38229 | 2.509569 | 0.120598 | 1.103568 | 1.641162 | 3.735439 | 0 | 0.2842976 | 14.03435 | 7.624276 | 0 | 0.3451772 | 0 | 0 | 94.78072