## Sheet5
纹饰 | 类型 | 颜色 | 表面风化 | 文物编号 | 文物采样点 | 二氧化硅(SiO2) | 氧化钠(Na2O) | 氧化钾(K2O) | 氧化钙(CaO) | 氧化镁(MgO) | 氧化铝(Al2O3) | 氧化铁(Fe2O3) | 氧化铜(CuO) | 氧化铅(PbO) | 氧化钡(BaO) | 五氧化二磷(P2O5) | 氧化锶(SrO) | 氧化锡(SnO2) | 二氧化硫(SO2) | 总含量
A | 铅钡 | 浅蓝 | 风化 |  |  | 2.142498 | 2.301075 | 24.7284 | 0 | 1.066545 | 2.620418 | 1.667645 | 3.245698 | 1.438628 | 0.3116829 | 31.10706 | 0 | 2.267272 | 0.1630361 | 0
C | 铅钡 | 紫 | 风化 |  |  | 7.081013 | 5.055725 | 14.7576 | 0 | 0 | 1.757746 | 0 | 1.061879 | 0 | 12.82448 | 28.34748 | 19.58366 | 2.197509 | 0.2555278 | 0
C | 铅钡 | 浅蓝 | 风化 |  |  | 15.14909 | 8.267004 | 33.1986 | 0 | 0.2105481 | 4.423587 | 0.4166922 | 2.655056 | 0 | 2.861686 | 22.3691 | 18.40884 | 9.217081 | 0.3975234 | 0
A | 铅钡 | 0 | 风化 | 0 |  | 23.68444 | 22.62652 | 34.51611 | 0 | 0 | 2.130503 | 0.5946244 | 2.414109 | 1.662488 | 3.154764 | 54.42439 | 3.149229 | 12.59071 | 0.1448464 | 0
C | 铅钡 | 紫 | 风化 |  |  | 14.75803 | 22.91278 | 10.72688 | 0 | 0 | 1.042984 | 0 | 0.6972376 | 0 | 15.03603 | 18.92671 | 38.14248 | 2.272856 | 0.4012788 | 0
C | 铅钡 | 深绿 | 风化 |  |  | 18.40232 | 36.01394 | 51.89956 | 0 | 0.3307034 | 0.4017125 | 0 | 1.81739 | 0.6832532 | 1.414064 | 54.47865 | 14.09111 | 0.2004196 | 0.1806292 | 0
C | 铅钡 | 深绿 | 风化 |  |  | 48.65954 | 25.1053 | 37.42161 | 2.184183 | 0.1300347 | 0.4015721 | 0 | 1.971161 | 0.4645167 | 0.5013756 | 44.73529 | 7.084777 | 0.07049502 | 0.1694315 | 0
C | 铅钡 | 深绿 | 风化 |  |  | 41.30522 | 48.82185 | 30.63794 | 1.29453 | 0 | 0.8382861 | 0 | 3.823789 | 0.3189794 | 0.5320496 | 65.04064 | 14.09004 | 0.3844636 | 0.2069259 | 0
C | 铅钡 | 深绿 | 风化 |  |  | 45.27935 | 43.69919 | 32.74886 | 0 | 0 | 1.514656 | 0 | 0.4510207 | 0 | 0.6788074 | 67.57816 | 10.40772 | 1.478953 | 0.495841 | 0
C | 铅钡 | 0 | 风化 | 0 |  | 43.51914 | 29.18585 | 12.45006 | 0 | 0 | 1.082439 | 0 | 0.6230526 | 0.2653912 | 0 | 86.412 | 6.265034 | 0.8980532 | 0.7895424 | 0
C | 铅钡 | 浅绿 | 风化 |  |  | 31.06247 | 24.15517 | 22.94281 | 0 | 0.3849059 | 4.625715 | 3.205784 | 2.298908 | 1.099475 | 0.1793473 | 54.87508 | 7.280013 | 5.603475 | 0.4732538 | 0
A | 铅钡 | 0 | 风化 | 0 |  | 56.66342 | 71.12958 | 41.84395 | 0.92741 | 0.2869745 | 3.679506 | 1.480529 | 15.92677 | 0.9628864 | 0 | 17.58354 | 4.17734 | 1.281734 | 0.3445331 | 0.9322357
A | 铅钡 | 黑 | 风化 |  |  | 68.36712 | 56.2092 | 16.16227 | 0 | 0 | 4.623812 | 2.142762 | 5.322915 | 3.683514 | 0.6616861 | 25.56891 | 8.257841 | 7.726247 | 0.2650103 | 0
A | 铅钡 | 黑 | 风化 |  |  | 44.05645 | 61.28029 | 20.00751 | 0 | 0 | 2.886928 | 0.416693 | 1.813682 | 0.3728015 | 1.032943 | 28.37235 | 15.54529 | 9.46954 | 0.9664997 | 0
C | 铅钡 | 浅蓝 | 风化 |  |  | 42.34564 | 57.96857 | 22.61392 | 1.479124 | 0 | 2.192127 | 0.4180968 | 1.026436 | 0.3036571 | 0.7632691 | 46.73774 | 9.294951 | 7.1728 | 0.2784814 | 0
C | 铅钡 | 浅蓝 | 风化 |  |  | 35.51829 | 79.72095 | 29.38188 | 0 | 0.1644833 | 2.770744 | 0.9063411 | 2.686887 | 0 | 0.783441 | 49.06967 | 5.998006 | 3.512702 | 0.965313 | 0
C | 铅钡 | 蓝绿 | 风化 |  |  | 65.57141 | 42.03982 | 16.05346 | 0 | 0 | 1.285061 | 0 | 2.436863 | 0 | 0.4526864 | 22.59022 | 21.08348 | 2.644688 | 0 | 0
C | 铅钡 | 蓝绿 | 风化 |  |  | 58.80795 | 44.52145 | 35.149 | 0 | 0 | 1.378582 | 0 | 1.330474 | 0 | 1.100077 | 24.04748 | 9.821817 | 0 | 0 | 0
C | 铅钡 | 0 | 风化 | 0 |  | 76.03429 | 60.9116 | 17.65913 | 0 | 0.4600269 | 2.382359 | 0.5019425 | 4.630685 | 1.2612 | 4.40613 | 44.51203 | 5.370105 | 6.443761 | 0.3091812 | 0
C | 铅钡 | 紫 | 风化 |  |  | 8.11948 |  | 6.160247 | 0 | 0 | 3.741579 | 0 | 1.465646 | 0 | 3.143705 | 26.2663 | 43.12164 | 9.778874 | 0.5503147 | 0
C | 铅钡 | 紫 | 风化 |  |  | 17.90319 |  | 4.451729 | 0 | 0.4297187 | 3.438606 | 0 | 0.9064867 | 0 | 2.398059 | 20.57594 | 24.55307 | 6.874814 | 0.5911061 | 0
C | 铅钡 | 浅蓝 | 风化 |  |  | 54.97617 |  | 13.69244 | 0 | 0 | 6.897414 | 0.8399835 | 1.34281 | 0.7472501 | 3.704374 | 75.76134 | 4.601007 | 0 | 0.3291071 | 0
C | 铅钡 | 浅蓝 | 风化 |  |  | 60.41292 |  | 21.99765 | 0 | 0 | 4.895801 | 0.9314057 | 3.604309 | 1.849726 | 1.553022 | 49.70726 | 4.156653 | 15.90675 | 0.384576 | 0
C | 铅钡 | 浅蓝 | 风化 |  |  | 54.24887 |  | 18.40341 | 0 | 0 | 4.65102 | 1.650525 | 6.990591 | 0.6799621 | 1.93746 | 49.09166 | 10.85009 | 5.080031 | 0.3014754 | 0.5511434
C | 铅钡 | 浅蓝 | 风化 |  |  | 56.08806 |  | 25.71015 | 0 | 0 | 4.162682 | 0.7432689 | 2.954197 | 0.4049944 | 0.4018523 | 56.16937 | 0 | 10.36022 | 0 | 0
C | 铅钡 | 浅蓝 | 风化 |  |  | 60.4752 |  | 17.90945 | 0 | 0 | 0 | 1.197125 | 2.756409 | 0 | 0.8894806 | 71.48482 | 0 | 17.62411 | 0.8175898 | 0