## Sheet2
纹饰 | 类型 | 颜色 | 表面风化 | 文物编号 | 文物采样点 | 二氧化硅(SiO2) | 氧化钠(Na2O) | 氧化钾(K2O) | 氧化钙(CaO) | 氧化镁(MgO) | 氧化铝(Al2O3) | 氧化铁(Fe2O3) | 氧化铜(CuO) | 氧化铅(PbO) | 氧化钡(BaO) | 五氧化二磷(P2O5) | 氧化锶(SrO) | 氧化锡(SnO2) | 二氧化硫(SO2) | 总含量
C | 高钾 | 蓝绿 | 无风化 | 1 | 1 | 62.44071 | 0 | 6.032032 | 7.883519 | 1.102008 | 4.931931 | 1.402545 | 1.977767 | 0 | 0 | 1.376075 | 0 | 0 | 0.4166358 | 87.56323
A | 高钾 | 蓝绿 | 无风化 | 4 | 4 | 44.77489 | 0 | 7.855124 | 9.103498 | 1.789709 | 7.781683 | 1.95431 | 1.615277 | 0 | 0 | 0.8321196 | 0 | 0 | 0.2919471 | 75.99855
A | 高钾 | 蓝绿 | 无风化 | 5 | 5 | 84.14103 | 0 | 14.124 | 8.651946 | 0.9396946 | 9.907719 | 2.023591 | 4.676032 | 0 | 0 | 0.6606202 | 0.05764517 | 0 | 0.2835854 | 125.4659
C | 高钾 | 浅蓝 | 无风化 | 13 | 13 | 81.9768 | 4.078265 | 8.07522 | 5.960134 | 0 | 5.131627 | 2.127804 | 4.54163 | 0 | 0 | 1.88736 | 0 | 0 | 0 | 113.7788
C | 高钾 | 深绿 | 无风化 | 14 | 14 | 63.03793 | 4.945717 | 10.00346 | 6.625564 | 0.8427024 | 9.124453 | 0.7283981 | 0.4454414 | 2.363159 | 0 | 0.08455212 | 0 | 0 | 0 | 98.20138
C | 高钾 | 浅蓝 | 无风化 | 16 | 16 | 47.47321 | 1.546874 | 18.38758 | 6.731622 | 0.4302783 | 9.152629 | 0.5629017 | 0.6115407 | 0.1126252 | 0 | 0 | 0.02746089 | 0 | 0 | 85.03672
A | 高钾 | 深蓝 | 无风化 | 18 | 18 | 113.4258 | 0 | 7.5323 | 0 | 0.8304605 | 4.407211 | 0 | 0 | 0 | 0 | 0.8122286 | 0.04306061 | 3.439668 | 0 | 130.4908
A | 高钾 | 蓝绿 | 无风化 | 21 | 21 | 53.73216 | 0 | 0 | 6.056075 | 1.173611 | 4.039095 | 3.381309 | 2.888943 | 0.9910067 | 2.140335 | 0.9710345 | 0 | 0 | 0 | 75.37357
A | 高钾 | 蓝绿 | 无风化 | 3 |  | 101.9897 | 0 | 6.367031 | 2.412931 | 0 | 6.068267 | 0 | 0.6623393 | 0.3022879 | 0 | 0.5440587 | 0 | 0 | 0 | 118.3466
A | 高钾 | 蓝绿 | 无风化 | 3 |  | 59.87852 | 0 | 14.9742 | 7.831651 | 1.140207 | 6.198536 | 1.215046 | 2.57845 | 0.9742246 | 2.223338 | 0.4127096 | 0.05753281 | 0 | 0 | 97.48442
A | 高钾 | 蓝绿 | 无风化 | 6 |  | 90.82097 | 0 | 8.585951 | 0 | 1.495474 | 6.490223 | 3.364595 | 3.187041 | 0.2124963 | 1.036894 | 3.221561 | 0.09136623 | 0 | 0 | 118.5066
A | 高钾 | 蓝绿 | 无风化 | 6 |  | 31.42753 | 0 | 6.485628 | 7.193613 | 2.265731 | 9.505298 | 8.266165 | 3.206229 | 0.3911884 | 0.693413 | 6.290248 | 0.1312949 | 0 | 0 | 75.85634