## Sheet3
纹饰 | 类型 | 颜色 | 表面风化 | 文物编号 | 文物采样点 | 二氧化硅(SiO2) | 氧化钠(Na2O) | 氧化钾(K2O) | 氧化钙(CaO) | 氧化镁(MgO) | 氧化铝(Al2O3) | 氧化铁(Fe2O3) | 氧化铜(CuO) | 氧化铅(PbO) | 氧化钡(BaO) | 五氧化二磷(P2O5) | 氧化锶(SrO) | 氧化锡(SnO2) | 二氧化硫(SO2) | 总含量
B | 高钾 | 蓝绿 | 风化 | 7 | 7 | 134.2345 | 0 | 0 | 0.6303215 | 0 | 2.010245 | 0.1345573 | 4.364189 | 0 | 0 | 0.7307196 | 0 | 0 | 0 | 142.1046
B | 高钾 | 蓝绿 | 风化 | 9 | 9 | 125.3018 | 0 | 0.4350338 | 0.7228195 | 0 | 0.880793 | 0.3151306 | 1.85706 | 0 | 0 | 0.4532359 | 0 | 0 | 0 | 129.9659
B | 高钾 | 蓝绿 | 风化 | 10 | 10 | 60.62698 | 0 | 0.8373103 | 0.1569905 | 0 | 0.8753455 | 0.1821974 | 0.7116381 | 0 | 0 | 0 | 0 | 0 | 0 | 63.39046
B | 高钾 | 蓝绿 | 风化 | 12 | 12 | 116.0824 | 0 | 0.9206625 | 0.4408462 | 0 | 1.041939 | 0.1737195 | 1.915007 | 0 | 0 | 0.1432557 | 0 | 0 | 0 | 120.7178
B | 高钾 | 蓝绿 | 风化 | 22 | 22 | 68.25692 | 0 | 0.5458063 | 1.830783 | 0.3755974 | 2.294666 | 0.28224 | 0.4864093 | 0 | 0 | 0.1446641 | 0 | 0 | 0 | 74.21708
B | 高钾 | 蓝绿 | 风化 | 27 | 27 | 56.71047 | 0 | 0 | 1.380988 | 0.6831676 | 2.759108 | 0.1405404 | 1.608758 | 0 | 0 | 0.2396272 | 0 | 0 | 0 | 63.52266