## Sheet4
纹饰 | 类型 | 颜色 | 表面风化 | 文物编号 | 文物采样点 | 二氧化硅(SiO2) | 氧化钠(Na2O) | 氧化钾(K2O) | 氧化钙(CaO) | 氧化镁(MgO) | 氧化铝(Al2O3) | 氧化铁(Fe2O3) | 氧化铜(CuO) | 氧化铅(PbO) | 氧化钡(BaO) | 五氧化二磷(P2O5) | 氧化锶(SrO) | 氧化锡(SnO2) | 二氧化硫(SO2) | 总含量
A | 铅钡 | 浅蓝 | 无风化 | 20 | 20 | 37.21105 | 0 | 0.7095704 | 0 | 0 | 5.481029 | 1.497415 | 4.799467 | 9.361954 | 23.40984 | 5.766802 | 0 | 0 | 0 | 88.23713
C | 铅钡 | 紫 | 无风化 | 24 | 24 | 32.09049 | 0 | 0 | 0.4680213 | 0 | 1.578928 | 0 | 8.485506 | 28.93907 | 26.36428 | 0.1398545 | 0.9017296 | 0 | 0 | 98.96788
C | 铅钡 | 紫 | 无风化 | 31 | 31 | 65.69932 | 0 | 0 | 1.605468 | 0.8885159 | 3.105092 | 4.547581 | 0.4432398 | 16.42069 | 3.450391 | 1.634265 | 0.3022549 | 0 | 0 | 98.09682
C | 铅钡 | 浅绿 | 无风化 | 32 | 32 | 69.07521 | 0 | 0.2114081 | 0.4575313 | 0 | 2.381469 | 0.9920707 | 0.1096651 | 19.76918 | 4.915183 | 0.1716272 | 0 | 0 | 0 | 98.08334
C | 铅钡 | 深绿 | 无风化 | 33 | 33 | 75.37134 | 0 | 0.1498403 | 0.6362755 | 1.005349 | 2.335406 | 0 | 0.4684081 | 16.17707 | 3.543376 | 0.1299797 | 0 | 0 | 0 | 99.81705
C | 铅钡 | 浅绿 | 无风化 | 35 | 35 | 65.6756 | 0 | 0 | 0.380835 | 0 | 1.433474 | 0.1701282 | 0.1593401 | 21.9017 | 5.731278 | 0.4195102 | 0 | 0 | 0 | 95.87186
C | 铅钡 | 深绿 | 无风化 | 37 | 37 | 59.94964 | 0 | 0.2312438 | 0.8919993 | 0 | 2.695725 | 0 | 2.980703 | 17.1191 | 10.33364 | 1.468692 | 0.3124963 | 0 | 3.624792 | 99.60803
A | 铅钡 | 浅蓝 | 无风化 | 45 | 45 | 60.73365 | 2.662256 | 0.1093732 | 0.8483163 | 0.7369344 | 4.964843 | 0 | 0.5276646 | 15.84937 | 11.00544 | 0 | 0.2305879 | 0 | 0 | 97.66843
A | 铅钡 | 浅蓝 | 无风化 | 46 | 46 | 55.4844 | 0 | 0.2482065 | 0 | 1.673747 | 4.749815 | 0 | 0.7755105 | 25.21592 | 10.05812 | 0.2013094 | 0.4288731 | 0 | 0 | 98.83591
A | 铅钡 | 浅蓝 | 无风化 | 47 | 47 | 51.10679 | 4.667074 | 0.2877553 | 0.8738775 | 0.6142597 | 3.072945 | 0 | 0.6454643 | 25.39485 | 9.2052 | 0.1004926 | 0.8572821 | 0 | 0 | 96.82599
C | 铅钡 | 绿 | 无风化 | 55 | 55 | 48.80665 | 2.707081 | 0 | 1.137422 | 0 | 1.437531 | 0 | 0.8609029 | 32.59426 | 7.968092 | 0.3506078 | 0 | 0 | 0 | 95.86255
A | 铅钡 | 蓝绿 | 风化 | 23 |  | 53.70024 | 7.974887 | 0 | 0.4986555 | 0.7099698 | 1.420686 | 0 | 2.963748 | 16.89898 | 11.8964 | 0 | 0.3270436 | 0 | 0 | 96.39062
C | 铅钡 | 浅蓝 | 风化 | 25 |  | 50.81222 | 2.314316 | 0 | 0.6255404 | 0 | 1.91057 | 1.545087 | 1.127755 | 31.79957 | 6.61196 | 0.1903233 | 0.1983524 | 0 | 0 | 97.13569
A | 铅钡 | 浅蓝 | 风化 | 28 |  | 67.71113 | 0 | 0.2597247 | 1.347571 | 0.9969437 | 4.65972 | 0.4128805 | 0.3330544 | 16.97321 | 4.044744 | 1.041557 | 0.1193727 | 0.2279287 | 0 | 98.12784
A | 铅钡 | 浅蓝 | 风化 | 29 |  | 63.67851 | 0.9234517 | 0.2988582 | 2.988728 | 1.475758 | 14.38627 | 0.8175222 | 0.7370563 | 12.35944 | 2.048526 | 0.4075931 | 0.2491719 | 0 | 0 | 100.3709
A | 铅钡 | 深蓝 | 无风化 | 30 |  | 34.51911 | 0 | 1.418973 | 4.534135 | 0.971147 | 4.344333 | 2.121555 | 0 | 39.49394 | 10.36898 | 0 | 0.35248 | 0.3997717 | 0 | 98.52443
A | 铅钡 | 深蓝 | 无风化 | 30 |  | 36.81238 | 0 | 0 | 4.263323 | 0.5130208 | 3.851831 | 2.761241 | 0 | 37.68005 | 10.44757 | 1.402373 | 0.4753447 | 0.4370531 | 0 | 98.64418
A | 铅钡 | 浅蓝 | 风化 | 42 |  | 50.98425 | 5.687075 | 0.1511136 | 0.797433 | 1.100265 | 3.53737 | 0 | 2.688271 | 22.01609 | 10.4976 | 0.08078243 | 0.3483092 | 0 | 0 | 97.88856
A | 铅钡 | 浅蓝 | 风化 | 42 |  | 51.54434 | 5.703339 | 0.3516483 | 0 | 1.165606 | 5.716183 | 0 | 2.735221 | 20.31714 | 10.85953 | 0 | 0 | 0 | 0 | 98.393
A | 铅钡 | 浅蓝 | 风化 | 44 |  | 60.62635 | 3.076269 | 0.2008084 | 2.149333 | 0 | 12.59554 | 0.7623708 | 0.4300654 | 13.59181 | 5.214133 | 0 | 0.2578602 | 0 | 0 | 98.90454
A | 铅钡 | 黑 | 风化 | 49 |  | 55.09601 | 0 | 0.302126 | 2.071159 | 1.205138 | 6.460739 | 1.277398 | 0.450742 | 23.23278 | 4.14867 | 4.323663 | 0.302172 | 0 | 0 | 98.8706
A | 铅钡 | 黑 | 风化 | 50 |  | 45.15838 | 0 | 0 | 3.126431 | 0.5356596 | 4.192262 | 0 | 0.7012105 | 30.57036 | 6.199453 | 6.310163 | 0.2284666 | 0 | 0 | 97.02238
A | 铅钡 | 浅蓝 | 风化 | 53 |  | 63.15505 | 3.063926 | 0.1091827 | 0.7795029 | 1.149439 | 6.006692 | 0 | 0.5391417 | 13.58007 | 9.038464 | 0 | 0.2697385 | 0 | 0 | 97.69122