## Sheet5
纹饰 | 类型 | 颜色 | 表面风化 | 文物编号 | 文物采样点 | 二氧化硅(SiO2) | 氧化钠(Na2O) | 氧化钾(K2O) | 氧化钙(CaO) | 氧化镁(MgO) | 氧化铝(Al2O3) | 氧化铁(Fe2O3) | 氧化铜(CuO) | 氧化铅(PbO) | 氧化钡(BaO) | 五氧化二磷(P2O5) | 氧化锶(SrO) | 氧化锡(SnO2) | 二氧化硫(SO2) | 总含量
A | 铅钡 | 浅蓝 | 风化 |  |  | 1.990953 | 1.98973 | 36.55379 | 0 | 1.050746 | 2.362549 | 1.168936 | 5.769874 | 1.871747 | 0.2585292 | 47.33506 | 0 | 3.553354 | 0.1905954 | 0
C | 铅钡 | 紫 | 风化 |  |  | 8.061559 | 8.036654 | 19.976 | 0 | 0 | 1.4758 | 0 | 1.332954 | 0 | 10.48186 | 28.9276 | 31.47679 | 3.560747 | 0.370263 | 0
C | 铅钡 | 浅蓝 | 风化 |  |  | 11.08915 | 10.98597 | 33.47754 | 0 | 0.2085441 | 3.482995 | 0.7083695 | 2.681259 | 0 | 4.887774 | 25.35328 | 14.5185 | 9.412138 | 0.3673955 | 0
A | 铅钡 | 0 | 风化 | 0 |  | 18.98394 | 18.81057 | 29.7547 | 0 | 0 | 2.915943 | 0.5942069 | 3.603139 | 1.337729 | 3.500349 | 42.42796 | 5.385573 | 8.908572 | 0.1904384 | 0
C | 铅钡 | 紫 | 风化 |  |  | 25.95813 | 25.85413 | 19.65974 | 0 | 0 | 1.454264 | 0 | 0.6950092 | 0 | 10.48747 | 29.32775 | 31.9679 | 3.139785 | 0.4488652 | 0
C | 铅钡 | 深绿 | 风化 |  |  | 34.03507 | 33.9239 | 35.66974 | 0 | 0.2517099 | 0.785265 | 0 | 1.607155 | 0.4653923 | 1.52249 | 46.42092 | 10.02001 | 0.3394312 | 0.2197304 | 0
C | 铅钡 | 深绿 | 风化 |  |  | 36.20909 | 36.16153 | 39.46322 | 2.22825 | 0.1412544 | 0.3718505 | 0 | 1.613077 | 0.3180378 | 0.6737509 | 41.24288 | 10.73471 | 0.06963825 | 0.2204363 | 0
C | 铅钡 | 深绿 | 风化 |  |  | 37.66463 | 38.203 | 32.82572 | 1.374723 | 0 | 0.6835979 | 0 | 2.550221 | 0.2893318 | 0.7260278 | 49.64862 | 9.737826 | 0.4785695 | 0.4130993 | 0
C | 铅钡 | 深绿 | 风化 |  |  | 38.97331 | 38.79774 | 26.46808 | 0 | 0 | 1.120561 | 0 | 0.5024437 | 0 | 0.8773818 | 61.50601 | 7.179526 | 1.164634 | 0.6053141 | 0
C | 铅钡 | 0 | 风化 | 0 |  | 40.21963 | 39.62838 | 16.60012 | 0 | 0 | 1.884346 | 0 | 0.452022 | 0.1914907 | 0 | 69.5906 | 6.657788 | 1.769601 | 0.6866061 | 0
C | 铅钡 | 浅绿 | 风化 |  |  | 41.16747 | 41.37089 | 18.34679 | 0 | 0.4385635 | 4.973979 | 2.739327 | 3.30484 | 1.805404 | 0.1899391 | 43.85748 | 9.77938 | 7.5078 | 0.4733582 | 0
A | 铅钡 | 0 | 风化 | 0 |  | 48.16929 | 48.02926 | 53.82726 | 0.7942387 | 0.3219287 | 2.842819 | 1.526568 | 13.78238 | 1.032109 | 0 | 15.58035 | 7.338497 | 1.096259 | 0.249708 | 1.298146
A | 铅钡 | 黑 | 风化 |  |  | 49.2701 | 48.66721 | 28.76757 | 0 | 0 | 4.608462 | 1.481814 | 5.348596 | 2.752548 | 0.6974541 | 34.22995 | 6.1515 | 11.00988 | 0.4630509 | 0
A | 铅钡 | 黑 | 风化 |  |  | 49.95474 | 49.86275 | 18.06446 | 0 | 0 | 3.196765 | 0.4720767 | 1.86064 | 0.3326028 | 1.139024 | 43.94455 | 14.24418 | 6.382067 | 0.6572629 | 0
C | 铅钡 | 浅蓝 | 风化 |  |  | 51.71478 | 51.76872 | 25.52728 | 1.209877 | 0 | 2.286224 | 0.5493762 | 1.159681 | 0.2293645 | 0.6930978 | 47.03003 | 8.663094 | 5.701627 | 0.4400962 | 0
C | 铅钡 | 浅蓝 | 风化 |  |  | 54.47124 | 54.08716 | 22.15315 | 0 | 0.3220487 | 3.16811 | 1.271612 | 4.132798 | 0 | 0.8245865 | 55.76583 | 7.026173 | 4.219389 | 0.8844218 | 0
C | 铅钡 | 蓝绿 | 风化 |  |  | 56.13756 | 56.15777 | 29.19114 | 0 | 0 | 1.205727 | 0 | 1.85801 | 0 | 0.7942303 | 41.44299 | 15.40607 | 2.545379 | 0 | 0
C | 铅钡 | 蓝绿 | 风化 |  |  | 57.26599 | 56.56553 | 25.3303 | 0 | 0 | 1.31017 | 0 | 2.183235 | 0 | 1.152473 | 44.78 | 17.28408 | 0 | 0 | 0
C | 铅钡 | 0 | 风化 | 0 |  | 58.39022 | 57.4563 | 30.66792 | 0 | 0.3376314 | 3.48255 | 0.7907354 | 3.534856 | 0.8550111 | 3.130459 | 39.44116 | 7.711925 | 9.072968 | 0.2388605 | 0
C | 铅钡 | 紫 | 风化 |  |  | 8.015125 |  | 4.618334 | 0 | 0 | 3.176009 | 0 | 1.101138 | 0 | 3.127051 | 32.64354 | 30.55264 | 7.493983 | 0.5308758 | 0
C | 铅钡 | 紫 | 风化 |  |  | 25.94529 |  | 3.691739 | 0 | 0.40304 | 3.033386 | 0 | 1.175607 | 0 | 3.626874 | 30.11163 | 35.72628 | 6.066508 | 0.6192947 | 0
C | 铅钡 | 浅蓝 | 风化 |  |  | 43.10167 |  | 12.35458 | 0 | 0 | 5.219662 | 0.8879831 | 2.269273 | 0.7564837 | 5.384613 | 59.69274 | 7.335409 | 0 | 0.6393149 | 0
C | 铅钡 | 浅蓝 | 风化 |  |  | 43.15236 |  | 21.54622 | 0 | 0 | 6.441864 | 0.9500943 | 3.436798 | 1.396415 | 1.525064 | 45.02739 | 3.281011 | 12.75178 | 0.4744998 | 0
C | 铅钡 | 浅蓝 | 风化 |  |  | 50.50767 |  | 24.71786 | 0 | 0 | 3.557311 | 1.198772 | 5.260364 | 1.190812 | 1.366562 | 39.88644 | 9.005243 | 8.164422 | 0.3922726 | 0.4719169
C | 铅钡 | 浅蓝 | 风化 |  |  | 51.24372 |  | 21.45895 | 0 | 0 | 5.166018 | 1.457207 | 2.509832 | 0.418951 | 0.7501214 | 50.91978 | 0 | 8.806281 | 0 | 0
C | 铅钡 | 浅蓝 | 风化 |  |  | 53.51908 |  | 17.22906 | 0 | 0 | 0 | 1.115455 | 3.673776 | 0 | 1.34666 | 58.81729 | 0 | 14.1769 | 1.130048 | 0