## Sheet2
纹饰 | 类型 | 颜色 | 表面风化 | 文物编号 | 文物采样点 | 二氧化硅(SiO2) | 氧化钠(Na2O) | 氧化钾(K2O) | 氧化钙(CaO) | 氧化镁(MgO) | 氧化铝(Al2O3) | 氧化铁(Fe2O3) | 氧化铜(CuO) | 氧化铅(PbO) | 氧化钡(BaO) | 五氧化二磷(P2O5) | 氧化锶(SrO) | 氧化锡(SnO2) | 二氧化硫(SO2) | 总含量
C | 高钾 | 蓝绿 | 无风化 | 1 | 1 | 68.65828 | 0 | 9.983563 | 6.287259 | 0.8707459 | 3.955929 | 1.74918 | 3.877472 | 0 | 0 | 1.169491 | 0 | 0 | 0.3889793 | 96.9409
A | 高钾 | 蓝绿 | 无风化 | 4 | 4 | 66.29161 | 0 | 9.666128 | 7.14166 | 1.573036 | 6.465639 | 2.055664 | 2.164423 | 0 | 0 | 0.789989 | 0 | 0 | 0.3607663 | 96.50892
A | 高钾 | 蓝绿 | 无风化 | 5 | 5 | 61.20698 | 0 | 10.84973 | 7.36895 | 1.75723 | 7.445968 | 2.597063 | 3.240368 | 0 | 0 | 0.9419348 | 0.05966648 | 0 | 0.4653643 | 95.93326
C | 高钾 | 浅蓝 | 无风化 | 13 | 13 | 58.71958 | 2.853067 | 12.42758 | 8.64078 | 0 | 6.180813 | 2.891535 | 4.764339 | 0 | 0 | 1.264559 | 0 | 0 | 0 | 97.74225
C | 高钾 | 深绿 | 无风化 | 14 | 14 | 62.4071 | 3.39735 | 12.2354 | 8.272319 | 0.6570469 | 9.223849 | 0.4989561 | 0.4708692 | 1.625216 | 0 | 0.1601266 | 0 | 0 | 0 | 98.94823
C | 高钾 | 浅蓝 | 无风化 | 16 | 16 | 65.28776 | 2.100295 | 14.66385 | 8.242186 | 0.5246143 | 6.232647 | 0.4228189 | 1.061005 | 0.1110781 | 0 | 0 | 0.03984217 | 0 | 0 | 98.6861
A | 高钾 | 深蓝 | 无风化 | 18 | 18 | 79.60892 | 0 | 9.442302 | 0 | 1.51669 | 3.073493 | 0 | 0 | 0 | 0 | 1.359407 | 0.0705108 | 2.362356 | 0 | 97.43368
A | 高钾 | 蓝绿 | 无风化 | 21 | 21 | 77.3962 | 0 | 0 | 4.729855 | 1.221244 | 6.215622 | 2.391862 | 3.302762 | 1.00461 | 1.963955 | 1.101781 | 0 | 0 | 0 | 99.32789
A | 高钾 | 蓝绿 | 无风化 | 3 |  | 87.00831 | 0 | 5.166761 | 2.003056 | 0 | 4.071644 | 0 | 0.7733277 | 0.247881 | 0 | 0.658559 | 0 | 0 | 0 | 99.92954
A | 高钾 | 蓝绿 | 无风化 | 3 |  | 61.86035 | 0 | 12.3784 | 5.871778 | 1.102008 | 5.47322 | 2.152169 | 5.122024 | 1.398004 | 2.86302 | 0.7058879 | 0.09988458 | 0 | 0 | 99.02675
A | 高钾 | 蓝绿 | 无风化 | 6 |  | 67.80859 | 0 | 7.299629 | 0 | 1.994099 | 11.19539 | 2.402774 | 2.529293 | 0.2001395 | 1.377701 | 4.194746 | 0.1100937 | 0 | 0 | 99.11245
A | 高钾 | 蓝绿 | 无风化 | 6 |  | 59.95065 | 0 | 7.729689 | 5.442329 | 1.734798 | 10.09736 | 6.070853 | 2.174343 | 0.3491939 | 0.9646548 | 4.481232 | 0.1209003 | 0 | 0 | 99.116