## Sheet3
纹饰 | 类型 | 颜色 | 表面风化 | 文物编号 | 文物采样点 | 二氧化硅(SiO2) | 氧化钠(Na2O) | 氧化钾(K2O) | 氧化钙(CaO) | 氧化镁(MgO) | 氧化铝(Al2O3) | 氧化铁(Fe2O3) | 氧化铜(CuO) | 氧化铅(PbO) | 氧化钡(BaO) | 五氧化二磷(P2O5) | 氧化锶(SrO) | 氧化锡(SnO2) | 二氧化硫(SO2) | 总含量
B | 高钾 | 蓝绿 | 风化 | 7 | 7 | 93.4642 | 0 | 0 | 1.071798 | 0 | 1.984953 | 0.1714352 | 3.232768 | 0 | 0 | 0.6118748 | 0 | 0 | 0 | 100.537
B | 高钾 | 蓝绿 | 风化 | 9 | 9 | 95.01628 | 0 | 0.5937948 | 0.6250731 | 0 | 1.327133 | 0.3196501 | 1.539083 | 0 | 0 | 0.3520398 | 0 | 0 | 0 | 99.77305
B | 高钾 | 蓝绿 | 风化 | 10 | 10 | 97.38451 | 0 | 0.9258149 | 0.2091164 | 0 | 0.8042553 | 0.2592162 | 0.8380691 | 0 | 0 | 0 | 0 | 0 | 0 | 100.421
B | 高钾 | 蓝绿 | 风化 | 12 | 12 | 94.73453 | 0 | 1.016387 | 0.7179003 | 0 | 1.454564 | 0.2900758 | 1.642493 | 0 | 0 | 0.1505488 | 0 | 0 | 0 | 100.0065
B | 高钾 | 蓝绿 | 风化 | 22 | 22 | 91.71869 | 0 | 0.7400157 | 1.654349 | 0.6344744 | 3.465046 | 0.347125 | 0.5477917 | 0 | 0 | 0.2090868 | 0 | 0 | 0 | 99.31658
B | 高钾 | 蓝绿 | 风化 | 27 | 27 | 93.26079 | 0 | 0 | 0.9442687 | 0.5450571 | 2.512985 | 0.2010551 | 1.524955 | 0 | 0 | 0.3601488 | 0 | 0 | 0 | 99.34926