## Sheet4
纹饰 | 类型 | 颜色 | 表面风化 | 文物编号 | 文物采样点 | 二氧化硅(SiO2) | 氧化钠(Na2O) | 氧化钾(K2O) | 氧化钙(CaO) | 氧化镁(MgO) | 氧化铝(Al2O3) | 氧化铁(Fe2O3) | 氧化铜(CuO) | 氧化铅(PbO) | 氧化钡(BaO) | 五氧化二磷(P2O5) | 氧化锶(SrO) | 氧化锡(SnO2) | 二氧化硫(SO2) | 总含量
A | 铅钡 | 浅蓝 | 无风化 | 20 | 20 | 38.10418 | 0 | 0.7326256 | 0 | 0 | 5.215511 | 1.602216 | 5.098501 | 9.622924 | 23.90127 | 5.832237 | 0 | 0 | 0 | 90.10946
C | 铅钡 | 紫 | 无风化 | 24 | 24 | 29.76847 | 0 | 0 | 0.5009219 | 0 | 1.527138 | 0 | 8.811528 | 31.57318 | 27.42188 | 0.1281249 | 0.8872017 | 0 | 0 | 100.6184
C | 铅钡 | 紫 | 无风化 | 31 | 31 | 61.79209 | 0 | 0 | 1.749763 | 0.8286208 | 3.110447 | 4.303838 | 0.4099172 | 17.89916 | 3.679448 | 1.575441 | 0.3247338 | 0 | 0 | 95.67346
C | 铅钡 | 浅绿 | 无风化 | 32 | 32 | 74.71706 | 0 | 0.1906529 | 0.4829606 | 0 | 2.373542 | 0.9559092 | 0.12049 | 18.03622 | 5.038193 | 0.1536624 | 0 | 0 | 0 | 102.0687
C | 铅钡 | 深绿 | 无风化 | 33 | 33 | 75.7411 | 0 | 0.1647216 | 0.6503869 | 1.095431 | 2.121656 | 0 | 0.475621 | 16.60353 | 3.565479 | 0.1290616 | 0 | 0 | 0 | 100.547
C | 铅钡 | 浅绿 | 无风化 | 35 | 35 | 65.50117 | 0 | 0 | 0.4143881 | 0 | 1.330011 | 0.1668275 | 0.1591089 | 21.96661 | 5.401414 | 0.4582955 | 0 | 0 | 0 | 95.39782
C | 铅钡 | 深绿 | 无风化 | 37 | 37 | 54.17144 | 0 | 0.2466512 | 0.83924 | 0 | 2.523696 | 0 | 2.946967 | 16.50733 | 10.69917 | 1.59945 | 0.2937759 | 0 | 3.472781 | 93.3005
A | 铅钡 | 浅蓝 | 无风化 | 45 | 45 | 64.43716 | 2.727317 | 0.1027039 | 0.7906065 | 0.7656153 | 5.262085 | 0 | 0.4859417 | 16.69849 | 11.74715 | 0 | 0.2080717 | 0 | 0 | 103.2251
A | 铅钡 | 浅蓝 | 无风化 | 46 | 46 | 55.36111 | 0 | 0.2595253 | 0 | 1.707953 | 4.509276 | 0 | 0.7355615 | 25.27468 | 10.00473 | 0.1909114 | 0.4002469 | 0 | 0 | 98.444
A | 铅钡 | 浅蓝 | 无风化 | 47 | 47 | 50.94115 | 4.851988 | 0.3102119 | 0.8728618 | 0.5571297 | 3.06215 | 0 | 0.6327064 | 26.30066 | 9.991522 | 0.1094175 | 0.9146758 | 0 | 0 | 98.54447
C | 铅钡 | 绿 | 无风化 | 55 | 55 | 53.66059 | 2.729003 | 0 | 1.070831 | 0 | 1.372789 | 0 | 0.9111136 | 34.91092 | 7.254369 | 0.3690341 | 0 | 0 | 0 | 102.2786
A | 铅钡 | 蓝绿 | 风化 | 23 |  | 52.1798 | 7.224846 | 0 | 0.4886223 | 0.688843 | 1.466045 | 0 | 2.698071 | 17.60259 | 11.83049 | 0 | 0.3537559 | 0 | 0 | 94.53306
C | 铅钡 | 浅蓝 | 风化 | 25 |  | 47.55012 | 2.335697 | 0 | 0.5938164 | 0 | 1.953889 | 1.688846 | 1.059451 | 29.44685 | 7.202041 | 0.2030106 | 0.2146196 | 0 | 0 | 92.24834
A | 铅钡 | 浅蓝 | 风化 | 28 |  | 67.78852 | 0 | 0.2672549 | 1.28597 | 1.022432 | 5.02869 | 0.4067557 | 0.3423468 | 18.70879 | 4.031772 | 1.077148 | 0.129491 | 0.2185286 | 0 | 100.3077
A | 铅钡 | 浅蓝 | 风化 | 29 |  | 68.22339 | 0.966366 | 0.2746927 | 3.092078 | 1.431658 | 15.41234 | 0.7889698 | 0.6714288 | 11.90513 | 2.023627 | 0.4447277 | 0.2255844 | 0 | 0 | 105.46
A | 铅钡 | 深蓝 | 无风化 | 30 |  | 34.75089 | 0 | 1.486339 | 4.600115 | 1.04646 | 4.738742 | 2.050773 | 0 | 37.79468 | 9.825164 | 0 | 0.3707269 | 0.4184585 | 0 | 97.08234
A | 铅钡 | 深蓝 | 无风化 | 30 |  | 35.07699 | 0 | 0 | 3.903812 | 0.476632 | 4.098211 | 2.733663 | 0 | 39.01069 | 9.503553 | 1.285378 | 0.449486 | 0.421281 | 0 | 96.95969
A | 铅钡 | 浅蓝 | 风化 | 42 |  | 48.85042 | 5.595138 | 0.1378219 | 0.7561957 | 0.9822033 | 3.231156 | 0 | 2.806223 | 20.33433 | 10.81748 | 0.07242206 | 0.3172614 | 0 | 0 | 93.90065
A | 铅钡 | 浅蓝 | 风化 | 42 |  | 51.98066 | 6.244351 | 0.3659922 | 0 | 1.094342 | 5.433612 | 0 | 2.729603 | 19.22669 | 10.06521 | 0 | 0 | 0 | 0 | 97.14046
A | 铅钡 | 浅蓝 | 风化 | 44 |  | 64.30126 | 3.218343 | 0.1968043 | 2.297713 | 0 | 11.68808 | 0.7740403 | 0.4721687 | 14.04393 | 4.811593 | 0 | 0.2625051 | 0 | 0 | 102.0664
A | 铅钡 | 黑 | 风化 | 49 |  | 49.38031 | 0 | 0.3102508 | 2.211325 | 1.162193 | 6.763777 | 1.226516 | 0.421014 | 23.21441 | 4.142147 | 4.292298 | 0.3161038 | 0 | 0 | 93.44034
A | 铅钡 | 黑 | 风化 | 50 |  | 47.15319 | 0 | 0 | 3.041949 | 0.5039003 | 4.120648 | 0 | 0.6911837 | 29.28823 | 6.286071 | 6.412487 | 0.2428576 | 0 | 0 | 97.74051
A | 铅钡 | 浅蓝 | 风化 | 53 |  | 62.40129 | 3.263097 | 0.1185752 | 0.7773437 | 1.165498 | 5.877722 | 0 | 0.5541033 | 14.96097 | 9.821643 | 0 | 0.2618498 | 0 | 0 | 99.20209