## Sheet5
纹饰 | 类型 | 颜色 | 表面风化 | 文物编号 | 文物采样点 | 二氧化硅(SiO2) | 氧化钠(Na2O) | 氧化钾(K2O) | 氧化钙(CaO) | 氧化镁(MgO) | 氧化铝(Al2O3) | 氧化铁(Fe2O3) | 氧化铜(CuO) | 氧化铅(PbO) | 氧化钡(BaO) | 五氧化二磷(P2O5) | 氧化锶(SrO) | 氧化锡(SnO2) | 二氧化硫(SO2) | 总含量
A | 铅钡 | 浅蓝 | 风化 |  |  | 2.029866 | 2.020021 | 33.17135 | 0 | 1.050214 | 2.507439 | 1.128393 | 5.671197 | 1.84529 | 0.2571191 | 45.68921 | 0 | 3.674832 | 0.2018475 | 0
C | 铅钡 | 紫 | 风化 |  |  | 8.660476 | 7.421658 | 21.79865 | 0 | 0 | 1.334963 | 0 | 1.375724 | 0 | 10.17391 | 30.80932 | 30.77108 | 3.75594 | 0.3669553 | 0
C | 铅钡 | 浅蓝 | 风化 |  |  | 11.9406 | 10.8813 | 36.65973 | 0 | 0.1993999 | 3.165097 | 0.7342235 | 2.534795 | 0 | 5.257358 | 27.58068 | 13.82701 | 10.0617 | 0.3830217 | 0
A | 铅钡 | 0 | 风化 | 0 |  | 18.19332 | 17.63901 | 28.80605 | 0 | 0 | 3.129524 | 0.5654028 | 3.613085 | 1.348386 | 3.303958 | 42.18399 | 4.845408 | 7.986996 | 0.1819358 | 0
C | 铅钡 | 紫 | 风化 |  |  | 28.29161 | 27.9533 | 18.19133 | 0 | 0 | 1.517772 | 0 | 0.6445053 | 0 | 11.41096 | 31.69251 | 29.19288 | 2.911652 | 0.4707468 | 0
C | 铅钡 | 深绿 | 风化 |  |  | 36.13906 | 34.34079 | 38.59615 | 0 | 0.2258169 | 0.8357169 | 0 | 1.552715 | 0.4622847 | 1.49777 | 46.36979 | 9.548602 | 0.3417132 | 0.2303057 | 0
C | 铅钡 | 深绿 | 风化 |  |  | 36.18144 | 36.60876 | 38.64916 | 2.374151 | 0.1405625 | 0.4020755 | 0 | 1.614085 | 0.2993134 | 0.6342292 | 45.00823 | 11.25124 | 0.0661719 | 0.2291489 | 0
C | 铅钡 | 深绿 | 风化 |  |  | 40.42884 | 38.23407 | 30.67845 | 1.337469 | 0 | 0.6140499 | 0 | 2.405968 | 0.3094171 | 0.6962375 | 46.84977 | 9.457136 | 0.5127997 | 0.3861762 | 0
C | 铅钡 | 深绿 | 风化 |  |  | 40.53366 | 41.80485 | 26.99489 | 0 | 0 | 1.041145 | 0 | 0.4776075 | 0 | 0.8836434 | 61.35522 | 7.581706 | 1.143768 | 0.5698813 | 0
C | 铅钡 | 0 | 风化 | 0 |  | 42.99598 | 40.05743 | 15.16736 | 0 | 0 | 1.942595 | 0 | 0.4259337 | 0.1780468 | 0 | 66.62692 | 7.085583 | 1.698984 | 0.6845888 | 0
C | 铅钡 | 浅绿 | 风化 |  |  | 41.55522 | 42.93742 | 16.86081 | 0 | 0.4285253 | 5.433479 | 2.748316 | 3.362513 | 1.829786 | 0.1857209 | 47.10639 | 8.888904 | 7.575136 | 0.489633 | 0
A | 铅钡 | 0 | 风化 | 0 |  | 49.71289 | 51.43187 | 53.74582 | 0.766796 | 0.3362003 | 2.862447 | 1.64234 | 13.80574 | 1.072261 | 0 | 15.79082 | 6.592485 | 1.065846 | 0.2250506 | 1.310953
A | 铅钡 | 黑 | 风化 |  |  | 44.3824 | 45.21994 | 31.19831 | 0 | 0 | 4.637131 | 1.462002 | 5.509671 | 2.481519 | 0.7681587 | 33.15326 | 6.378312 | 11.89256 | 0.4315704 | 0
A | 铅钡 | 黑 | 风化 |  |  | 52.59423 | 49.33258 | 16.7815 | 0 | 0 | 3.471852 | 0.4824415 | 1.683246 | 0.3313774 | 1.135203 | 41.86276 | 14.66687 | 6.069369 | 0.6911538 | 0
C | 铅钡 | 浅蓝 | 风化 |  |  | 48.62437 | 49.76163 | 23.80749 | 1.243277 | 0 | 2.354605 | 0.5166701 | 1.087566 | 0.2189195 | 0.7481157 | 44.27916 | 8.787444 | 5.642569 | 0.4836079 | 0
C | 铅钡 | 浅蓝 | 风化 |  |  | 54.6467 | 57.98055 | 20.11302 | 0 | 0.3124407 | 3.082278 | 1.407373 | 4.130304 | 0 | 0.8950483 | 56.56071 | 7.630005 | 4.4659 | 0.8266948 | 0
C | 铅钡 | 蓝绿 | 风化 |  |  | 56.36036 | 51.1499 | 30.68191 | 0 | 0 | 1.171294 | 0 | 1.671718 | 0 | 0.8193231 | 43.81568 | 14.42207 | 2.480571 | 0 | 0
C | 铅钡 | 蓝绿 | 风化 |  |  | 54.76572 | 58.27001 | 26.55248 | 0 | 0 | 1.423805 | 0 | 2.16906 | 0 | 1.16414 | 48.24725 | 18.933 | 0 | 0 | 0
C | 铅钡 | 0 | 风化 | 0 |  | 60.32081 | 56.19427 | 32.54428 | 0 | 0.3674573 | 3.355632 | 0.841266 | 3.22192 | 0.921707 | 3.093665 | 42.06336 | 7.230438 | 8.799254 | 0.2226735 | 0
C | 铅钡 | 紫 | 风化 |  |  | 8.723311 |  | 4.37946 | 0 | 0 | 2.895731 | 0 | 1.054653 | 0 | 3.064729 | 30.73017 | 27.79223 | 7.1001 | 0.5126709 | 0
C | 铅钡 | 紫 | 风化 |  |  | 26.23286 |  | 3.805486 | 0 | 0.400656 | 3.050804 | 0 | 1.199159 | 0 | 3.262928 | 29.96958 | 33.52834 | 5.968367 | 0.6282021 | 0
C | 铅钡 | 浅蓝 | 风化 |  |  | 40.92815 |  | 11.28965 | 0 | 0 | 5.39809 | 0.8921383 | 2.092956 | 0.8177638 | 5.045994 | 61.87718 | 7.592922 | 0 | 0.6350072 | 0
C | 铅钡 | 浅蓝 | 风化 |  |  | 38.88135 |  | 20.01953 | 0 | 0 | 6.705525 | 1.03772 | 3.348764 | 1.321949 | 1.384762 | 41.08713 | 3.16391 | 12.14194 | 0.5068052 | 0
C | 铅钡 | 浅蓝 | 风化 |  |  | 53.62571 |  | 23.86258 | 0 | 0 | 3.906763 | 1.215673 | 5.662688 | 1.116731 | 1.451344 | 40.58605 | 9.314564 | 8.701722 | 0.3601571 | 0.5023734
C | 铅钡 | 浅蓝 | 风化 |  |  | 45.98025 |  | 21.23022 | 0 | 0 | 4.931014 | 1.498167 | 2.687926 | 0.3936759 | 0.7352708 | 49.26578 | 0 | 9.154985 | 0 | 0
C | 铅钡 | 浅蓝 | 风化 |  |  | 51.46733 |  | 15.67116 | 0 | 0 | 0 | 1.203563 | 3.681211 | 0 | 1.219345 | 57.07851 | 0 | 13.62118 | 1.095783 | 0