## Sheet2
纹饰 | 类型 | 颜色 | 表面风化 | 文物编号 | 文物采样点 | 二氧化硅(SiO2) | 氧化钠(Na2O) | 氧化钾(K2O) | 氧化钙(CaO) | 氧化镁(MgO) | 氧化铝(Al2O3) | 氧化铁(Fe2O3) | 氧化铜(CuO) | 氧化铅(PbO) | 氧化钡(BaO) | 五氧化二磷(P2O5) | 氧化锶(SrO) | 氧化锡(SnO2) | 二氧化硫(SO2) | 总含量
C | 高钾 | 蓝绿 | 无风化 | 1 | 1 | 76.25354 | 0 | 10.65003 | 6.830781 | 0.8900396 | 3.757781 | 1.586967 | 4.158874 | 0 | 0 | 1.112298 | 0 | 0 | 0.4243131 | 105.6646
A | 高钾 | 蓝绿 | 无风化 | 4 | 4 | 70.2004 | 0 | 9.027634 | 6.820223 | 1.640417 | 5.93863 | 2.036946 | 2.151719 | 0 | 0 | 0.7863862 | 0 | 0 | 0.3660242 | 98.96837
A | 高钾 | 蓝绿 | 无风化 | 5 | 5 | 58.86476 | 0 | 10.54263 | 7.879067 | 1.785901 | 7.281649 | 2.473742 | 3.043243 | 0 | 0 | 0.9610301 | 0.0608098 | 0 | 0.50365 | 93.39648
C | 高钾 | 浅蓝 | 无风化 | 13 | 13 | 62.92562 | 2.83154 | 12.72189 | 8.543294 | 0 | 5.689142 | 3.009461 | 4.873192 | 0 | 0 | 1.256986 | 0 | 0 | 0 | 101.8511
C | 高钾 | 深绿 | 无风化 | 14 | 14 | 62.82242 | 3.063544 | 11.35082 | 9.049689 | 0.6944045 | 9.425548 | 0.5242879 | 0.4380878 | 1.751683 | 0 | 0.1467558 | 0 | 0 | 0 | 99.26724
C | 高钾 | 浅蓝 | 无风化 | 16 | 16 | 58.75905 | 1.988151 | 15.00885 | 8.462472 | 0.4859145 | 6.006817 | 0.3999217 | 1.03138 | 0.1070535 | 0 | 0 | 0.0366886 | 0 | 0 | 92.28629
A | 高钾 | 深蓝 | 无风化 | 18 | 18 | 83.54433 | 0 | 8.818161 | 0 | 1.640637 | 3.095829 | 0 | 0 | 0 | 0 | 1.278037 | 0.06652791 | 2.240515 | 0 | 100.684
A | 高钾 | 蓝绿 | 无风化 | 21 | 21 | 82.05684 | 0 | 0 | 4.275537 | 1.300891 | 6.337776 | 2.50542 | 3.057731 | 1.020765 | 1.957537 | 1.009734 | 0 | 0 | 0 | 103.5222
A | 高钾 | 蓝绿 | 无风化 | 3 |  | 82.26379 | 0 | 5.511995 | 1.881476 | 0 | 4.239338 | 0 | 0.7413271 | 0.2494608 | 0 | 0.6656801 | 0 | 0 | 0 | 95.55306
A | 高钾 | 蓝绿 | 无风化 | 3 |  | 61.09046 | 0 | 11.2752 | 5.413398 | 1.159109 | 5.562951 | 2.206872 | 5.072203 | 1.33793 | 2.765755 | 0.6527345 | 0.1075298 | 0 | 0 | 96.64414
A | 高钾 | 蓝绿 | 无风化 | 6 |  | 72.89236 | 0 | 7.49272 | 0 | 1.98913 | 11.03741 | 2.322804 | 2.4739 | 0.2148964 | 1.433431 | 3.765991 | 0.1002705 | 0 | 0 | 103.7229
A | 高钾 | 蓝绿 | 无风化 | 6 |  | 54.93598 | 0 | 7.993621 | 5.818462 | 1.872626 | 9.739506 | 6.600905 | 2.352204 | 0.3521929 | 0.9631713 | 4.541342 | 0.1192221 | 0 | 0 | 95.28923