## Sheet3
纹饰 | 类型 | 颜色 | 表面风化 | 文物编号 | 文物采样点 | 二氧化硅(SiO2) | 氧化钠(Na2O) | 氧化钾(K2O) | 氧化钙(CaO) | 氧化镁(MgO) | 氧化铝(Al2O3) | 氧化铁(Fe2O3) | 氧化铜(CuO) | 氧化铅(PbO) | 氧化钡(BaO) | 五氧化二磷(P2O5) | 氧化锶(SrO) | 氧化锡(SnO2) | 二氧化硫(SO2) | 总含量
B | 高钾 | 蓝绿 | 风化 | 7 | 7 | 97.51709 | 0 | 0 | 0.9960332 | 0 | 2.002658 | 0.1788242 | 3.359371 | 0 | 0 | 0.564693 | 0 | 0 | 0 | 104.6187
B | 高钾 | 蓝绿 | 风化 | 9 | 9 | 85.81591 | 0 | 0.5651147 | 0.6039539 | 0 | 1.288602 | 0.2924558 | 1.519459 | 0 | 0 | 0.322292 | 0 | 0 | 0 | 90.40779
B | 高钾 | 蓝绿 | 风化 | 10 | 10 | 89.48803 | 0 | 0.9569166 | 0.1983582 | 0 | 0.7852715 | 0.2644604 | 0.7736017 | 0 | 0 | 0 | 0 | 0 | 0 | 92.46664
B | 高钾 | 蓝绿 | 风化 | 12 | 12 | 86.37797 | 0 | 1.093435 | 0.6517817 | 0 | 1.338931 | 0.2774019 | 1.621913 | 0 | 0 | 0.1481927 | 0 | 0 | 0 | 91.50962
B | 高钾 | 蓝绿 | 风化 | 22 | 22 | 84.55702 | 0 | 0.8058448 | 1.554118 | 0.6696221 | 3.298518 | 0.3515161 | 0.5552469 | 0 | 0 | 0.2088175 | 0 | 0 | 0 | 92.0007
B | 高钾 | 蓝绿 | 风化 | 27 | 27 | 94.41205 | 0 | 0 | 0.8918436 | 0.563153 | 2.303463 | 0.2189708 | 1.457256 | 0 | 0 | 0.373442 | 0 | 0 | 0 | 100.2202