## Sheet4
纹饰 | 类型 | 颜色 | 表面风化 | 文物编号 | 文物采样点 | 二氧化硅(SiO2) | 氧化钠(Na2O) | 氧化钾(K2O) | 氧化钙(CaO) | 氧化镁(MgO) | 氧化铝(Al2O3) | 氧化铁(Fe2O3) | 氧化铜(CuO) | 氧化铅(PbO) | 氧化钡(BaO) | 五氧化二磷(P2O5) | 氧化锶(SrO) | 氧化锡(SnO2) | 二氧化硫(SO2) | 总含量
A | 铅钡 | 浅蓝 | 无风化 | 20 | 20 | 39.41702 | 0 | 0.6743603 | 0 | 0 | 4.790735 | 1.480043 | 4.326143 | 10.61178 | 21.82988 | 4.945621 | 0 | 0 | 0 | 88.07559
C | 铅钡 | 紫 | 无风化 | 24 | 24 | 35.11545 | 0 | 0 | 0.4893254 | 0 | 1.725668 | 0 | 8.006961 | 28.28743 | 24.79304 | 0.1197536 | 0.8182267 | 0 | 0 | 99.35586
C | 铅钡 | 紫 | 无风化 | 31 | 31 | 72.92966 | 0 | 0 | 1.429329 | 0.8812352 | 3.018785 | 4.561464 | 0.3953554 | 16.67115 | 3.043442 | 1.724435 | 0.3061728 | 0 | 0 | 104.961
C | 铅钡 | 浅绿 | 无风化 | 32 | 32 | 71.8232 | 0 | 0.2064186 | 0.423275 | 0 | 2.463057 | 0.9068666 | 0.1179818 | 19.8214 | 4.388096 | 0.1916423 | 0 | 0 | 0 | 100.3419
C | 铅钡 | 深绿 | 无风化 | 33 | 33 | 82.37764 | 0 | 0.145695 | 0.6947575 | 1.142103 | 2.42805 | 0 | 0.479407 | 16.51195 | 3.306347 | 0.1321405 | 0 | 0 | 0 | 107.2181
C | 铅钡 | 浅绿 | 无风化 | 35 | 35 | 70.36153 | 0 | 0 | 0.4222905 | 0 | 1.230247 | 0.1892386 | 0.1717404 | 24.6524 | 5.416275 | 0.4614343 | 0 | 0 | 0 | 102.9052
C | 铅钡 | 深绿 | 无风化 | 37 | 37 | 63.74851 | 0 | 0.2527357 | 0.9043784 | 0 | 2.789657 | 0 | 2.818353 | 16.59298 | 9.418636 | 1.397281 | 0.3262609 | 0 | 3.893305 | 102.1421
A | 铅钡 | 浅蓝 | 无风化 | 45 | 45 | 69.33857 | 2.881582 | 0.1240963 | 0.9402396 | 0.6368431 | 4.882119 | 0 | 0.4654505 | 18.23504 | 9.551159 | 0 | 0.2408985 | 0 | 0 | 107.296
A | 铅钡 | 浅蓝 | 无风化 | 46 | 46 | 50.05667 | 0 | 0.2742063 | 0 | 1.486446 | 4.122285 | 0 | 0.7889318 | 24.13864 | 11.18716 | 0.21043 | 0.4189133 | 0 | 0 | 92.68369
A | 铅钡 | 浅蓝 | 无风化 | 47 | 47 | 57.78892 | 3.99611 | 0.2567308 | 0.8176174 | 0.533308 | 3.2062 | 0 | 0.5691132 | 22.99165 | 8.266042 | 0.086685 | 0.889668 | 0 | 0 | 99.40204
C | 铅钡 | 绿 | 无风化 | 55 | 55 | 55.23602 | 3.083594 | 0 | 1.129829 | 0 | 1.571222 | 0 | 0.9309441 | 33.56253 | 8.651871 | 0.3318149 | 0 | 0 | 0 | 104.4978
A | 铅钡 | 蓝绿 | 风化 | 23 |  | 57.4168 | 7.855577 | 0 | 0.4840502 | 0.6418532 | 1.282188 | 0 | 3.17975 | 17.96501 | 13.44817 | 0 | 0.3384674 | 0 | 0 | 102.6119
C | 铅钡 | 浅蓝 | 风化 | 25 |  | 48.69834 | 2.576663 | 0 | 0.7148708 | 0 | 2.13945 | 1.617224 | 0.959043 | 32.08774 | 6.353612 | 0.1849319 | 0.2187055 | 0 | 0 | 95.55059
A | 铅钡 | 浅蓝 | 风化 | 28 |  | 72.20931 | 0 | 0.2906057 | 1.516723 | 0.9386424 | 4.455312 | 0.4324451 | 0.3012643 | 18.20856 | 3.505417 | 1.040676 | 0.126547 | 0.2353833 | 0 | 103.2609
A | 铅钡 | 浅蓝 | 风化 | 29 |  | 57.28662 | 1.019747 | 0.3115573 | 3.188786 | 1.312686 | 13.40294 | 0.861502 | 0.77938 | 13.80807 | 2.286625 | 0.392441 | 0.2851339 | 0 | 0 | 94.93548
A | 铅钡 | 深蓝 | 无风化 | 30 |  | 38.87358 | 0 | 1.303076 | 4.28832 | 1.110031 | 4.613643 | 2.107227 | 0 | 43.65489 | 11.14558 | 0 | 0.3279581 | 0.409785 | 0 | 107.8341
A | 铅钡 | 深蓝 | 无风化 | 30 |  | 33.91235 | 0 | 0 | 4.034699 | 0.4650966 | 4.368172 | 2.562432 | 0 | 35.10893 | 9.571224 | 1.39515 | 0.4102678 | 0.462599 | 0 | 92.29092
A | 铅钡 | 浅蓝 | 风化 | 42 |  | 52.8198 | 5.938977 | 0.152139 | 0.8584819 | 1.067487 | 3.879631 | 0 | 2.551995 | 24.63987 | 10.56958 | 0.09072364 | 0.3405633 | 0 | 0 | 102.9093
A | 铅钡 | 浅蓝 | 风化 | 42 |  | 44.04055 | 5.958204 | 0.3187773 | 0 | 1.00356 | 5.583597 | 0 | 2.811309 | 18.24501 | 9.488225 | 0 | 0 | 0 | 0 | 87.44924
A | 铅钡 | 浅蓝 | 风化 | 44 |  | 65.85669 | 2.871102 | 0.2218869 | 2.044725 | 0 | 12.33054 | 0.7808852 | 0.4244362 | 12.5416 | 5.770596 | 0 | 0.2976603 | 0 | 0 | 103.1401
A | 铅钡 | 黑 | 风化 | 49 |  | 51.31747 | 0 | 0.2750029 | 1.976567 | 1.059838 | 7.453083 | 1.392943 | 0.4223087 | 23.28537 | 4.505909 | 4.183051 | 0.3284555 | 0 | 0 | 96.2
A | 铅钡 | 黑 | 风化 | 50 |  | 43.05258 | 0 | 0 | 3.031509 | 0.529306 | 3.884015 | 0 | 0.7709254 | 27.2466 | 5.616187 | 6.983952 | 0.2085717 | 0 | 0 | 91.32364
A | 铅钡 | 浅蓝 | 风化 | 53 |  | 56.99212 | 2.719513 | 0.101632 | 0.7939319 | 1.254483 | 5.696305 | 0 | 0.5153314 | 12.5425 | 9.869777 | 0 | 0.2327182 | 0 | 0 | 90.71831