## Sheet5
纹饰 | 类型 | 颜色 | 表面风化 | 文物编号 | 文物采样点 | 二氧化硅(SiO2) | 氧化钠(Na2O) | 氧化钾(K2O) | 氧化钙(CaO) | 氧化镁(MgO) | 氧化铝(Al2O3) | 氧化铁(Fe2O3) | 氧化铜(CuO) | 氧化铅(PbO) | 氧化钡(BaO) | 五氧化二磷(P2O5) | 氧化锶(SrO) | 氧化锡(SnO2) | 二氧化硫(SO2) | 总含量
A | 铅钡 | 浅蓝 | 风化 |  |  | 2.059261 | 2.105263 | 38.23461 | 0 | 1.0211 | 2.618559 | 1.05408 | 5.508291 | 1.697053 | 0.2594485 | 50.51576 | 0 | 3.66792 | 0.1776375 | 0
C | 铅钡 | 紫 | 风化 |  |  | 8.402767 | 7.015775 | 21.23774 | 0 | 0 | 1.557039 | 0 | 1.389697 | 0 | 10.59404 | 30.11417 | 32.75447 | 3.347937 | 0.3835789 | 0
C | 铅钡 | 浅蓝 | 风化 |  |  | 9.602252 | 12.54558 | 30.45668 | 0 | 0.183503 | 3.62303 | 0.6632808 | 2.845489 | 0 | 5.454475 | 22.93717 | 13.86246 | 9.150449 | 0.3259643 | 0
A | 铅钡 | 0 | 风化 | 0 |  | 18.38829 | 19.93924 | 29.39327 | 0 | 0 | 2.535901 | 0.6552741 | 3.875212 | 1.156334 | 3.711607 | 40.95325 | 4.997619 | 8.827708 | 0.1825824 | 0
C | 铅钡 | 紫 | 风化 |  |  | 23.90618 | 22.98286 | 20.48437 | 0 | 0 | 1.443389 | 0 | 0.7278066 | 0 | 9.128239 | 28.5538 | 31.39383 | 3.236249 | 0.4501544 | 0
C | 铅钡 | 深绿 | 风化 |  |  | 38.55093 | 29.74421 | 40.35189 | 0 | 0.2872831 | 0.7334238 | 0 | 1.712479 | 0.4422341 | 1.69168 | 47.73816 | 11.06069 | 0.3745044 | 0.2083608 | 0
C | 铅钡 | 深绿 | 风化 |  |  | 34.48169 | 30.98724 | 35.60686 | 2.206546 | 0.1486474 | 0.3412002 | 0 | 1.745259 | 0.3282142 | 0.629868 | 37.7978 | 10.19492 | 0.07832432 | 0.2461022 | 0
C | 铅钡 | 深绿 | 风化 |  |  | 35.61427 | 38.8205 | 36.5271 | 1.467167 | 0 | 0.736303 | 0 | 2.474231 | 0.2678833 | 0.7421974 | 44.47457 | 10.5527 | 0.4780839 | 0.4348449 | 0
C | 铅钡 | 深绿 | 风化 |  |  | 34.27255 | 42.97354 | 24.47232 | 0 | 0 | 1.240707 | 0 | 0.4321811 | 0 | 0.9098954 | 68.68085 | 7.322225 | 1.073255 | 0.540561 | 0
C | 铅钡 | 0 | 风化 | 0 |  | 41.73931 | 43.22017 | 17.08083 | 0 | 0 | 1.619272 | 0 | 0.396405 | 0.1742122 | 0 | 67.14628 | 7.247585 | 1.585251 | 0.78099 | 0
C | 铅钡 | 浅绿 | 风化 |  |  | 40.95225 | 47.14532 | 16.38217 | 0 | 0.5014133 | 5.044271 | 2.33499 | 3.370455 | 1.521725 | 0.1927657 | 38.40372 | 10.60051 | 7.734047 | 0.5325928 | 0
A | 铅钡 | 0 | 风化 | 0 |  | 44.63671 | 49.51353 | 53.61221 | 0.7588719 | 0.3552066 | 2.525041 | 1.468079 | 15.08053 | 0.8764046 | 0 | 14.27921 | 8.283288 | 1.218361 | 0.2715537 | 1.34315
A | 铅钡 | 黑 | 风化 |  |  | 52.42318 | 47.04838 | 25.16974 | 0 | 0 | 5.252349 | 1.617868 | 5.432406 | 3.089924 | 0.7708796 | 34.21634 | 5.391118 | 12.40118 | 0.4768049 | 0
A | 铅钡 | 黑 | 风化 |  |  | 56.73949 | 42.75365 | 17.28023 | 0 | 0 | 3.215084 | 0.4382278 | 2.09923 | 0.2844295 | 1.286196 | 42.58445 | 15.76168 | 5.687769 | 0.7492408 | 0
C | 铅钡 | 浅蓝 | 风化 |  |  | 59.26521 | 47.87295 | 27.08436 | 1.371662 | 0 | 2.29486 | 0.5759981 | 1.0172 | 0.2325582 | 0.7695432 | 53.1859 | 9.546412 | 5.8757 | 0.3886637 | 0
C | 铅钡 | 浅蓝 | 风化 |  |  | 59.32095 | 56.9042 | 19.11408 | 0 | 0.3537251 | 3.393339 | 1.153192 | 4.603112 | 0 | 0.8056587 | 51.19046 | 6.607319 | 4.665846 | 0.9795059 | 0
C | 铅钡 | 蓝绿 | 风化 |  |  | 50.79 | 54.80735 | 30.4774 | 0 | 0 | 1.3257 | 0 | 2.048386 | 0 | 0.7907557 | 37.94446 | 14.21412 | 2.776275 | 0 | 0
C | 铅钡 | 蓝绿 | 风化 |  |  | 61.86447 | 51.29342 | 28.41452 | 0 | 0 | 1.457022 | 0 | 2.430414 | 0 | 1.213121 | 38.55237 | 17.18171 | 0 | 0 | 0
C | 铅钡 | 0 | 风化 | 0 |  | 57.29921 | 58.74372 | 29.93615 | 0 | 0.3176715 | 3.617432 | 0.8252962 | 3.070525 | 0.9035303 | 3.314131 | 38.76001 | 6.950053 | 10.01056 | 0.255786 | 0
C | 铅钡 | 紫 | 风化 |  |  | 7.10089 |  | 5.117473 | 0 | 0 | 2.721651 | 0 | 1.057439 | 0 | 3.4035 | 34.35348 | 34.42288 | 7.336457 | 0.5468914 | 0
C | 铅钡 | 紫 | 风化 |  |  | 25.0883 |  | 3.999543 | 0 | 0.4288008 | 2.759211 | 0 | 1.083787 | 0 | 4.008711 | 31.76858 | 33.49167 | 6.652244 | 0.5522078 | 0
C | 铅钡 | 浅蓝 | 风化 |  |  | 37.41978 |  | 12.21701 | 0 | 0 | 4.536713 | 0.7726318 | 2.482477 | 0.8274467 | 4.916669 | 59.13162 | 6.434305 | 0 | 0.6530111 | 0
C | 铅钡 | 浅蓝 | 风化 |  |  | 48.29552 |  | 22.3943 | 0 | 0 | 6.427755 | 1.02918 | 3.035679 | 1.422557 | 1.646064 | 39.3497 | 3.200617 | 11.70221 | 0.4483323 | 0
C | 铅钡 | 浅蓝 | 风化 |  |  | 58.27373 |  | 26.08839 | 0 | 0 | 4.001906 | 1.022213 | 5.850545 | 1.195468 | 1.474074 | 42.04183 | 9.041584 | 7.799697 | 0.4108571 | 0.5330035
C | 铅钡 | 浅蓝 | 风化 |  |  | 54.03059 |  | 19.64288 | 0 | 0 | 5.252542 | 1.528464 | 2.279336 | 0.4059988 | 0.8585256 | 53.30294 | 0 | 9.297999 | 0 | 0
C | 铅钡 | 浅蓝 | 风化 |  |  | 49.88456 |  | 16.87431 | 0 | 0 | 0 | 1.240784 | 4.029553 | 0 | 1.183659 | 52.30346 | 0 | 12.1324 | 1.062318 | 0