## Sheet2
纹饰 | 类型 | 颜色 | 表面风化 | 文物编号 | 文物采样点 | 二氧化硅(SiO2) | 氧化钠(Na2O) | 氧化钾(K2O) | 氧化钙(CaO) | 氧化镁(MgO) | 氧化铝(Al2O3) | 氧化铁(Fe2O3) | 氧化铜(CuO) | 氧化铅(PbO) | 氧化钡(BaO) | 五氧化二磷(P2O5) | 氧化锶(SrO) | 氧化锡(SnO2) | 二氧化硫(SO2) | 总含量
C | 高钾 | 蓝绿 | 无风化 | 1 | 1 | 62.48866 | 0 | 11.09518 | 5.834166 | 0.7491794 | 3.469156 | 1.77242 | 3.867082 | 0 | 0 | 1.321751 | 0 | 0 | 0.3483088 | 90.9459
A | 高钾 | 蓝绿 | 无风化 | 4 | 4 | 67.47166 | 0 | 8.835945 | 6.410281 | 1.575903 | 6.352034 | 2.342327 | 1.85926 | 0 | 0 | 0.7953926 | 0 | 0 | 0.3325383 | 95.97535
A | 高钾 | 蓝绿 | 无风化 | 5 | 5 | 57.45594 | 0 | 10.77089 | 7.668443 | 1.782598 | 6.82989 | 2.261756 | 3.641572 | 0 | 0 | 0.9759396 | 0.06027882 | 0 | 0.4180367 | 91.86535
C | 高钾 | 浅蓝 | 无风化 | 13 | 13 | 51.78796 | 2.722254 | 10.73476 | 7.428082 | 0 | 5.759576 | 2.503757 | 4.488641 | 0 | 0 | 1.401666 | 0 | 0 | 0 | 86.8267
C | 高钾 | 深绿 | 无风化 | 14 | 14 | 57.98408 | 3.084357 | 13.29881 | 7.022331 | 0.6068845 | 8.787397 | 0.5612504 | 0.4268554 | 1.379921 | 0 | 0.1780213 | 0 | 0 | 0 | 93.32991
C | 高钾 | 浅蓝 | 无风化 | 16 | 16 | 71.77358 | 2.25322 | 14.08751 | 8.055439 | 0.5018239 | 6.384636 | 0.44444 | 1.000053 | 0.09638985 | 0 | 0 | 0.03587146 | 0 | 0 | 104.633
A | 高钾 | 深蓝 | 无风化 | 18 | 18 | 85.49008 | 0 | 9.768528 | 0 | 1.495446 | 3.193355 | 0 | 0 | 0 | 0 | 1.185078 | 0.06946215 | 2.26034 | 0 | 103.4623
A | 高钾 | 蓝绿 | 无风化 | 21 | 21 | 73.56361 | 0 | 0 | 4.490441 | 1.320144 | 7.080756 | 2.563653 | 3.419124 | 0.928484 | 2.061748 | 0.9994837 | 0 | 0 | 0 | 96.42744
A | 高钾 | 蓝绿 | 无风化 | 3 |  | 89.65219 | 0 | 5.001636 | 1.85574 | 0 | 3.967078 | 0 | 0.7283076 | 0.2209346 | 0 | 0.6682445 | 0 | 0 | 0 | 102.0941
A | 高钾 | 蓝绿 | 无风化 | 3 |  | 58.79851 | 0 | 13.10048 | 5.711252 | 1.258434 | 6.053349 | 2.083958 | 4.795639 | 1.407794 | 2.877543 | 0.7097216 | 0.09962022 | 0 | 0 | 96.8963
A | 高钾 | 蓝绿 | 无风化 | 6 |  | 66.36086 | 0 | 7.264556 | 0 | 1.75323 | 10.11128 | 2.333408 | 2.466955 | 0.1982737 | 1.187099 | 3.881386 | 0.1263112 | 0 | 0 | 95.68335
A | 高钾 | 蓝绿 | 无风化 | 6 |  | 55.47175 | 0 | 7.549789 | 6.137419 | 1.567926 | 9.722069 | 5.606581 | 2.436108 | 0.3537925 | 1.104633 | 4.107657 | 0.104929 | 0 | 0 | 94.16266