## Sheet3
纹饰 | 类型 | 颜色 | 表面风化 | 文物编号 | 文物采样点 | 二氧化硅(SiO2) | 氧化钠(Na2O) | 氧化钾(K2O) | 氧化钙(CaO) | 氧化镁(MgO) | 氧化铝(Al2O3) | 氧化铁(Fe2O3) | 氧化铜(CuO) | 氧化铅(PbO) | 氧化钡(BaO) | 五氧化二磷(P2O5) | 氧化锶(SrO) | 氧化锡(SnO2) | 二氧化硫(SO2) | 总含量
B | 高钾 | 蓝绿 | 风化 | 7 | 7 | 92.5027 | 0 | 0 | 1.163291 | 0 | 1.695791 | 0.1544101 | 3.562611 | 0 | 0 | 0.5984219 | 0 | 0 | 0 | 99.67722
B | 高钾 | 蓝绿 | 风化 | 9 | 9 | 100.3387 | 0 | 0.5055072 | 0.6624291 | 0 | 1.166146 | 0.316801 | 1.640459 | 0 | 0 | 0.3795744 | 0 | 0 | 0 | 105.0096
B | 高钾 | 蓝绿 | 风化 | 10 | 10 | 83.32489 | 0 | 0.803867 | 0.1845102 | 0 | 0.8234379 | 0.2920674 | 0.715557 | 0 | 0 | 0 | 0 | 0 | 0 | 86.14433
B | 高钾 | 蓝绿 | 风化 | 12 | 12 | 87.23446 | 0 | 1.137524 | 0.7825289 | 0 | 1.506021 | 0.2826884 | 1.71789 | 0 | 0 | 0.1586777 | 0 | 0 | 0 | 92.81979
B | 高钾 | 蓝绿 | 风化 | 22 | 22 | 87.26461 | 0 | 0.743139 | 1.763165 | 0.6618976 | 3.798246 | 0.3287913 | 0.6019771 | 0 | 0 | 0.2058849 | 0 | 0 | 0 | 95.36771
B | 高钾 | 蓝绿 | 风化 | 27 | 27 | 83.45198 | 0 | 0 | 0.9089277 | 0.4673886 | 2.852431 | 0.1854416 | 1.61453 | 0 | 0 | 0.3945496 | 0 | 0 | 0 | 89.87524