## Sheet4
纹饰 | 类型 | 颜色 | 表面风化 | 文物编号 | 文物采样点 | 二氧化硅(SiO2) | 氧化钠(Na2O) | 氧化钾(K2O) | 氧化钙(CaO) | 氧化镁(MgO) | 氧化铝(Al2O3) | 氧化铁(Fe2O3) | 氧化铜(CuO) | 氧化铅(PbO) | 氧化钡(BaO) | 五氧化二磷(P2O5) | 氧化锶(SrO) | 氧化锡(SnO2) | 二氧化硫(SO2) | 总含量
A | 铅钡 | 浅蓝 | 无风化 | 20 | 20 | 37.50837 | 0 | 0.7009397 | 0 | 0 | 5.402669 | 1.51044 | 4.74742 | 9.19983 | 23.66023 | 5.762508 | 0 | 0 | 0 | 88.4924
C | 铅钡 | 紫 | 无风化 | 24 | 24 | 32.65694 | 0 | 0 | 0.4788605 | 0 | 1.577025 | 0 | 8.396437 | 28.75301 | 25.79535 | 0.1429081 | 0.889406 | 0 | 0 | 98.68994
C | 铅钡 | 紫 | 无风化 | 31 | 31 | 64.575 | 0 | 0 | 1.589424 | 0.8785246 | 3.072147 | 4.633119 | 0.4496022 | 16.35077 | 3.447795 | 1.658346 | 0.3013705 | 0 | 0 | 96.9561
C | 铅钡 | 浅绿 | 无风化 | 32 | 32 | 71.15675 | 0 | 0.2066741 | 0.4672858 | 0 | 2.328725 | 0.9881223 | 0.1112347 | 20.22378 | 4.936466 | 0.1667909 | 0 | 0 | 0 | 100.5858
C | 铅钡 | 深绿 | 无风化 | 33 | 33 | 75.47201 | 0 | 0.1484708 | 0.6467266 | 0.9982597 | 2.333546 | 0 | 0.4777301 | 16.39091 | 3.486446 | 0.1267859 | 0 | 0 | 0 | 100.0809
C | 铅钡 | 浅绿 | 无风化 | 35 | 35 | 65.36015 | 0 | 0 | 0.3837353 | 0 | 1.424405 | 0.1681831 | 0.1599072 | 22.27722 | 5.657502 | 0.4097985 | 0 | 0 | 0 | 95.84089
C | 铅钡 | 深绿 | 无风化 | 37 | 37 | 61.19717 | 0 | 0.2330328 | 0.878285 | 0 | 2.786049 | 0 | 3.020183 | 17.65576 | 10.1917 | 1.49454 | 0.3060137 | 0 | 3.633225 | 101.396
A | 铅钡 | 浅蓝 | 无风化 | 45 | 45 | 59.82849 | 2.717737 | 0.1100702 | 0.824696 | 0.7261197 | 4.99803 | 0 | 0.5360743 | 16.14286 | 10.84036 | 0 | 0.2279627 | 0 | 0 | 96.9524
A | 铅钡 | 浅蓝 | 无风化 | 46 | 46 | 54.42265 | 0 | 0.2523091 | 0 | 1.64799 | 4.835691 | 0 | 0.7764325 | 24.87679 | 10.15318 | 0.1994436 | 0.4312493 | 0 | 0 | 97.59574
A | 铅钡 | 浅蓝 | 无风化 | 47 | 47 | 51.50061 | 4.774743 | 0.2872199 | 0.8537623 | 0.6025878 | 3.007122 | 0 | 0.6418488 | 25.41746 | 9.351251 | 0.0996573 | 0.8413439 | 0 | 0 | 97.3776
C | 铅钡 | 绿 | 无风化 | 55 | 55 | 49.98717 | 2.74007 | 0 | 1.123501 | 0 | 1.445889 | 0 | 0.8514046 | 32.87347 | 7.892355 | 0.3448414 | 0 | 0 | 0 | 97.25869
A | 铅钡 | 蓝绿 | 风化 | 23 |  | 54.39054 | 7.931675 | 0 | 0.5116149 | 0.7160388 | 1.395899 | 0 | 2.987039 | 16.95392 | 11.91794 | 0 | 0.3289411 | 0 | 0 | 97.13361
C | 铅钡 | 浅蓝 | 风化 | 25 |  | 51.54532 | 2.284645 | 0 | 0.621388 | 0 | 1.890635 | 1.524892 | 1.145629 | 32.61485 | 6.540955 | 0.1918164 | 0.2034618 | 0 | 0 | 98.56359
A | 铅钡 | 浅蓝 | 风化 | 28 |  | 67.76334 | 0 | 0.2588612 | 1.325425 | 1.009195 | 4.722729 | 0.419302 | 0.3324158 | 17.22013 | 3.989155 | 1.037208 | 0.1184945 | 0.2340368 | 0 | 98.43029
A | 铅钡 | 浅蓝 | 风化 | 29 |  | 62.01764 | 0.9030992 | 0.2992605 | 3.013631 | 1.489365 | 14.58721 | 0.7906192 | 0.746682 | 12.10096 | 1.98459 | 0.4083081 | 0.2540131 | 0 | 0 | 98.59537
A | 铅钡 | 深蓝 | 无风化 | 30 |  | 33.53204 | 0 | 1.391054 | 4.410348 | 0.969339 | 4.438947 | 2.127716 | 0 | 40.13413 | 10.11841 | 0 | 0.3556992 | 0.3996352 | 0 | 97.87733
A | 铅钡 | 深蓝 | 无风化 | 30 |  | 36.95598 | 0 | 0 | 4.313228 | 0.5106151 | 3.791322 | 2.807865 | 0 | 37.93773 | 10.50225 | 1.435408 | 0.4741222 | 0.4309854 | 0 | 99.15951
A | 铅钡 | 浅蓝 | 风化 | 42 |  | 51.26172 | 5.70302 | 0.1524064 | 0.8004716 | 1.113153 | 3.540642 | 0 | 2.659026 | 22.18099 | 10.24094 | 0.08176009 | 0.3540887 | 0 | 0 | 98.08821
A | 铅钡 | 浅蓝 | 风化 | 42 |  | 52.06761 | 5.654221 | 0.3579033 | 0 | 1.174672 | 5.628381 | 0 | 2.756143 | 20.2049 | 10.65933 | 0 | 0 | 0 | 0 | 98.50316
A | 铅钡 | 浅蓝 | 风化 | 44 |  | 61.70088 | 3.111046 | 0.2032947 | 2.182756 | 0 | 12.56473 | 0.7665108 | 0.428864 | 13.74173 | 5.202775 | 0 | 0.2637172 | 0 | 0 | 100.1663
A | 铅钡 | 黑 | 风化 | 49 |  | 55.23874 | 0 | 0.2960361 | 2.120153 | 1.223541 | 6.581018 | 1.297825 | 0.453916 | 23.39787 | 4.087717 | 4.403854 | 0.3038071 | 0 | 0 | 99.40448
A | 铅钡 | 黑 | 风化 | 50 |  | 45.63005 | 0 | 0 | 3.044436 | 0.5512493 | 4.258885 | 0 | 0.6858078 | 30.18 | 6.117966 | 6.442093 | 0.2357193 | 0 | 0 | 97.1462
A | 铅钡 | 浅蓝 | 风化 | 53 |  | 63.12713 | 2.977693 | 0.1102232 | 0.7821773 | 1.137438 | 6.01652 | 0 | 0.5450085 | 13.48928 | 9.206377 | 0 | 0.2736504 | 0 | 0 | 97.6655