## Sheet5
纹饰 | 类型 | 颜色 | 表面风化 | 文物编号 | 文物采样点 | 二氧化硅(SiO2) | 氧化钠(Na2O) | 氧化钾(K2O) | 氧化钙(CaO) | 氧化镁(MgO) | 氧化铝(Al2O3) | 氧化铁(Fe2O3) | 氧化铜(CuO) | 氧化铅(PbO) | 氧化钡(BaO) | 五氧化二磷(P2O5) | 氧化锶(SrO) | 氧化锡(SnO2) | 二氧化硫(SO2) | 总含量
A | 铅钡 | 浅蓝 | 风化 |  |  | 1.98897 | 1.97991 | 36.13614 | 0 | 1.054545 | 2.309263 | 1.157426 | 5.845348 | 1.898273 | 0.2594515 | 46.28969 | 0 | 3.566028 | 0.1921084 | 0
C | 铅钡 | 紫 | 风化 |  |  | 8.080689 | 8.185611 | 20.53708 | 0 | 0 | 1.48681 | 0 | 1.308605 | 0 | 10.41886 | 27.9648 | 31.35486 | 3.561426 | 0.3612644 | 0
C | 铅钡 | 浅蓝 | 风化 |  |  | 10.84313 | 10.95418 | 33.01215 | 0 | 0.2119804 | 3.564934 | 0.7019231 | 2.634428 | 0 | 4.911826 | 25.39067 | 14.85958 | 9.526192 | 0.3656723 | 0
A | 铅钡 | 0 | 风化 | 0 |  | 18.99948 | 19.40107 | 29.35924 | 0 | 0 | 2.913362 | 0.5767233 | 3.54507 | 1.310435 | 3.508338 | 43.71391 | 5.311661 | 8.961601 | 0.1943849 | 0
C | 铅钡 | 紫 | 风化 |  |  | 25.42232 | 26.1645 | 20.24605 | 0 | 0 | 1.460367 | 0 | 0.6863368 | 0 | 10.40487 | 30.18833 | 32.81671 | 3.095921 | 0.4393029 | 0
C | 铅钡 | 深绿 | 风化 |  |  | 33.21033 | 34.34402 | 36.61704 | 0 | 0.2523388 | 0.7883852 | 0 | 1.611854 | 0.4620906 | 1.480164 | 46.18539 | 10.19553 | 0.3351074 | 0.2232532 | 0
C | 铅钡 | 深绿 | 风化 |  |  | 35.98075 | 36.09819 | 40.27199 | 2.272488 | 0.1430137 | 0.3792453 | 0 | 1.619029 | 0.3203559 | 0.6949874 | 41.69808 | 10.89942 | 0.06912675 | 0.2231264 | 0
C | 铅钡 | 深绿 | 风化 |  |  | 37.6102 | 37.77524 | 33.57496 | 1.351673 | 0 | 0.6636902 | 0 | 2.617958 | 0.2931119 | 0.7164517 | 48.93907 | 9.740647 | 0.473123 | 0.4017424 | 0
C | 铅钡 | 深绿 | 风化 |  |  | 38.15139 | 38.90985 | 26.03851 | 0 | 0 | 1.118834 | 0 | 0.4956491 | 0 | 0.8727116 | 61.03955 | 7.130104 | 1.163108 | 0.6165383 | 0
C | 铅钡 | 0 | 风化 | 0 |  | 40.40035 | 40.81461 | 17.02319 | 0 | 0 | 1.873077 | 0 | 0.459094 | 0.190879 | 0 | 68.76926 | 6.856009 | 1.772277 | 0.6645805 | 0
C | 铅钡 | 浅绿 | 风化 |  |  | 40.62202 | 41.36686 | 18.24705 | 0 | 0.4457745 | 5.073391 | 2.738397 | 3.354694 | 1.820793 | 0.1865905 | 43.6284 | 9.826989 | 7.387206 | 0.4597116 | 0
A | 铅钡 | 0 | 风化 | 0 |  | 48.67905 | 47.08151 | 54.10299 | 0.8175489 | 0.3121402 | 2.847543 | 1.559669 | 13.59365 | 1.050681 | 0 | 15.61454 | 7.402991 | 1.118361 | 0.2536151 | 1.309298
A | 铅钡 | 黑 | 风化 |  |  | 48.21782 | 48.68132 | 28.87517 | 0 | 0 | 4.57256 | 1.504405 | 5.468667 | 2.778317 | 0.7129172 | 34.66636 | 6.215838 | 10.86667 | 0.4663374 | 0
A | 铅钡 | 黑 | 风化 |  |  | 48.81091 | 50.86913 | 17.58638 | 0 | 0 | 3.157557 | 0.4674426 | 1.915767 | 0.3253579 | 1.154989 | 43.22102 | 14.17387 | 6.308587 | 0.6760837 | 0
C | 铅钡 | 浅蓝 | 风化 |  |  | 52.71874 | 51.41452 | 25.88008 | 1.204269 | 0 | 2.261006 | 0.5541744 | 1.152982 | 0.2315345 | 0.6985381 | 47.16575 | 8.542588 | 5.824201 | 0.4497933 | 0
C | 铅钡 | 浅蓝 | 风化 |  |  | 53.76489 | 53.83226 | 22.56846 | 0 | 0.3202271 | 3.173442 | 1.251321 | 4.14697 | 0 | 0.8201666 | 56.64749 | 7.030861 | 4.319431 | 0.890247 | 0
C | 铅钡 | 蓝绿 | 风化 |  |  | 55.94574 | 55.49049 | 29.81647 | 0 | 0 | 1.186009 | 0 | 1.8608 | 0 | 0.7775257 | 40.73211 | 15.08687 | 2.505102 | 0 | 0
C | 铅钡 | 蓝绿 | 风化 |  |  | 56.27844 | 55.93287 | 24.87253 | 0 | 0 | 1.308573 | 0 | 2.169965 | 0 | 1.17147 | 45.62295 | 17.06519 | 0 | 0 | 0
C | 铅钡 | 0 | 风化 | 0 |  | 57.63115 | 58.40602 | 29.96055 | 0 | 0.3364871 | 3.538184 | 0.8094386 | 3.54191 | 0.8790131 | 3.071145 | 38.96971 | 7.675458 | 9.184658 | 0.2420193 | 0
C | 铅钡 | 紫 | 风化 |  |  | 8.136207 |  | 4.667064 | 0 | 0 | 3.185666 | 0 | 1.115934 | 0 | 3.085261 | 32.40598 | 30.46623 | 7.61688 | 0.5268224 | 0
C | 铅钡 | 紫 | 风化 |  |  | 26.49456 |  | 3.751806 | 0 | 0.4081055 | 2.98277 | 0 | 1.198011 | 0 | 3.63636 | 30.15706 | 35.9028 | 5.973679 | 0.6212101 | 0
C | 铅钡 | 浅蓝 | 风化 |  |  | 42.4455 |  | 12.45153 | 0 | 0 | 5.210449 | 0.8992635 | 2.26022 | 0.7760215 | 5.323544 | 60.39971 | 7.410998 | 0 | 0.6539935 | 0
C | 铅钡 | 浅蓝 | 风化 |  |  | 43.42317 |  | 21.31827 | 0 | 0 | 6.466025 | 0.9554558 | 3.371271 | 1.369205 | 1.491065 | 44.6097 | 3.269777 | 12.96378 | 0.4792578 | 0
C | 铅钡 | 浅蓝 | 风化 |  |  | 50.40955 |  | 25.18774 | 0 | 0 | 3.651139 | 1.210827 | 5.240696 | 1.178306 | 1.355912 | 39.28125 | 8.969367 | 8.130929 | 0.3846323 | 0.4763424
C | 铅钡 | 浅蓝 | 风化 |  |  | 50.84902 |  | 21.87551 | 0 | 0 | 5.195434 | 1.482123 | 2.501521 | 0.4237651 | 0.751234 | 51.11091 | 0 | 8.587098 | 0 | 0
C | 铅钡 | 浅蓝 | 风化 |  |  | 52.90988 |  | 16.94183 | 0 | 0 | 0 | 1.136869 | 3.62431 | 0 | 1.317457 | 59.45484 | 0 | 13.89325 | 1.104065 | 0