## Sheet2
纹饰 | 类型 | 颜色 | 表面风化 | 文物编号 | 文物采样点 | 二氧化硅(SiO2) | 氧化钠(Na2O) | 氧化钾(K2O) | 氧化钙(CaO) | 氧化镁(MgO) | 氧化铝(Al2O3) | 氧化铁(Fe2O3) | 氧化铜(CuO) | 氧化铅(PbO) | 氧化钡(BaO) | 五氧化二磷(P2O5) | 氧化锶(SrO) | 氧化锡(SnO2) | 二氧化硫(SO2) | 总含量
C | 高钾 | 蓝绿 | 无风化 | 1 | 1 | 68.01816 | 0 | 9.760412 | 6.419214 | 0.8584845 | 3.875969 | 1.698599 | 3.793743 | 0 | 0 | 1.193499 | 0 | 0 | 0.3976071 | 96.01568
A | 高钾 | 蓝绿 | 无风化 | 4 | 4 | 66.70365 | 0 | 9.595458 | 7.257927 | 1.568618 | 6.316391 | 2.029118 | 2.203488 | 0 | 0 | 0.7872698 | 0 | 0 | 0.3617994 | 96.82372
A | 高钾 | 蓝绿 | 无风化 | 5 | 5 | 61.49584 | 0 | 11.13075 | 7.17067 | 1.778479 | 7.434062 | 2.584184 | 3.24018 | 0 | 0 | 0.9428717 | 0.05936633 | 0 | 0.4675853 | 96.30399
C | 高钾 | 浅蓝 | 无风化 | 13 | 13 | 58.42741 | 2.831777 | 12.73168 | 8.591148 | 0 | 6.018516 | 2.888376 | 4.774601 | 0 | 0 | 1.239164 | 0 | 0 | 0 | 97.50267
C | 高钾 | 深绿 | 无风化 | 14 | 14 | 62.7896 | 3.439931 | 12.17421 | 8.046236 | 0.6650164 | 9.151439 | 0.4894285 | 0.4788491 | 1.627482 | 0 | 0.1598196 | 0 | 0 | 0 | 99.02202
C | 高钾 | 浅蓝 | 无风化 | 16 | 16 | 64.24269 | 2.089192 | 14.8225 | 8.208719 | 0.5267256 | 6.059078 | 0.4183164 | 1.043422 | 0.112566 | 0 | 0 | 0.04096771 | 0 | 0 | 97.56417
A | 高钾 | 深蓝 | 无风化 | 18 | 18 | 80.23789 | 0 | 9.480876 | 0 | 1.515149 | 3.062966 | 0 | 0 | 0 | 0 | 1.329934 | 0.06827548 | 2.343643 | 0 | 98.03874
A | 高钾 | 蓝绿 | 无风化 | 21 | 21 | 75.89795 | 0 | 0 | 4.757139 | 1.207446 | 6.309493 | 2.410412 | 3.253585 | 1.022055 | 1.956862 | 1.090125 | 0 | 0 | 0 | 97.90506
A | 高钾 | 蓝绿 | 无风化 | 3 |  | 85.7085 | 0 | 5.236375 | 2.004117 | 0 | 4.140908 | 0 | 0.7911429 | 0.2466369 | 0 | 0.6562318 | 0 | 0 | 0 | 98.78391
A | 高钾 | 蓝绿 | 无风化 | 3 |  | 61.16437 | 0 | 12.28303 | 5.981256 | 1.122226 | 5.50974 | 2.193604 | 5.159 | 1.414168 | 2.828571 | 0.7079374 | 0.1010695 | 0 | 0 | 98.46498
A | 高钾 | 蓝绿 | 无风化 | 6 |  | 69.11585 | 0 | 7.242314 | 0 | 2.020728 | 11.29226 | 2.339315 | 2.529885 | 0.19584 | 1.361198 | 4.277656 | 0.1079523 | 0 | 0 | 100.483
A | 高钾 | 蓝绿 | 无风化 | 6 |  | 60.31126 | 0 | 7.507056 | 5.303437 | 1.714759 | 10.00815 | 6.061458 | 2.168079 | 0.355679 | 0.952342 | 4.605803 | 0.1174654 | 0 | 0 | 99.1055