## Sheet3
纹饰 | 类型 | 颜色 | 表面风化 | 文物编号 | 文物采样点 | 二氧化硅(SiO2) | 氧化钠(Na2O) | 氧化钾(K2O) | 氧化钙(CaO) | 氧化镁(MgO) | 氧化铝(Al2O3) | 氧化铁(Fe2O3) | 氧化铜(CuO) | 氧化铅(PbO) | 氧化钡(BaO) | 五氧化二磷(P2O5) | 氧化锶(SrO) | 氧化锡(SnO2) | 二氧化硫(SO2) | 总含量
B | 高钾 | 蓝绿 | 风化 | 7 | 7 | 91.63357 | 0 | 0 | 1.056102 | 0 | 1.934467 | 0.1691138 | 3.308919 | 0 | 0 | 0.6091077 | 0 | 0 | 0 | 98.71128
B | 高钾 | 蓝绿 | 风化 | 9 | 9 | 93.00748 | 0 | 0.5891122 | 0.6180743 | 0 | 1.323084 | 0.3275228 | 1.563341 | 0 | 0 | 0.3437917 | 0 | 0 | 0 | 97.7724
B | 高钾 | 蓝绿 | 风化 | 10 | 10 | 96.23459 | 0 | 0.9399135 | 0.2140738 | 0 | 0.8287438 | 0.2622016 | 0.8367812 | 0 | 0 | 0 | 0 | 0 | 0 | 99.3163
B | 高钾 | 蓝绿 | 风化 | 12 | 12 | 96.03662 | 0 | 1.024732 | 0.7348759 | 0 | 1.436975 | 0.2933375 | 1.635053 | 0 | 0 | 0.1485222 | 0 | 0 | 0 | 101.3101
B | 高钾 | 蓝绿 | 风化 | 22 | 22 | 92.86592 | 0 | 0.7397882 | 1.670263 | 0.6279606 | 3.419854 | 0.343169 | 0.563524 | 0 | 0 | 0.2150763 | 0 | 0 | 0 | 100.4456
B | 高钾 | 蓝绿 | 风化 | 27 | 27 | 92.10227 | 0 | 0 | 0.938553 | 0.5390936 | 2.503178 | 0.1999497 | 1.559589 | 0 | 0 | 0.3523984 | 0 | 0 | 0 | 98.19503