## Sheet4
纹饰 | 类型 | 颜色 | 表面风化 | 文物编号 | 文物采样点 | 二氧化硅(SiO2) | 氧化钠(Na2O) | 氧化钾(K2O) | 氧化钙(CaO) | 氧化镁(MgO) | 氧化铝(Al2O3) | 氧化铁(Fe2O3) | 氧化铜(CuO) | 氧化铅(PbO) | 氧化钡(BaO) | 五氧化二磷(P2O5) | 氧化锶(SrO) | 氧化锡(SnO2) | 二氧化硫(SO2) | 总含量
A | 铅钡 | 浅蓝 | 无风化 | 20 | 20 | 44.98806 | 0 | 0.6072113 | 0 | 0 | 5.908937 | 1.366622 | 5.469708 | 10.71849 | 19.37438 | 6.076819 | 0 | 0 | 0 | 94.51022
C | 铅钡 | 紫 | 无风化 | 24 | 24 | 38.42512 | 0 | 0 | 0.3912782 | 0 | 1.663368 | 0 | 9.037462 | 34.13823 | 31.07405 | 0.1649581 | 0.9805135 | 0 | 0 | 115.875
C | 铅钡 | 紫 | 无风化 | 31 | 31 | 68.12251 | 0 | 0 | 1.917834 | 0.8394403 | 3.483694 | 3.930075 | 0.4943916 | 17.89081 | 4.039506 | 1.360042 | 0.3331318 | 0 | 0 | 102.4114
C | 铅钡 | 浅绿 | 无风化 | 32 | 32 | 66.51164 | 0 | 0.2588221 | 0.5502382 | 0 | 2.317615 | 1.116902 | 0.1321753 | 24.31506 | 5.483961 | 0.1703849 | 0 | 0 | 0 | 100.8568
C | 铅钡 | 深绿 | 无风化 | 33 | 33 | 60.43209 | 0 | 0.1427747 | 0.7504223 | 1.142313 | 1.931205 | 0 | 0.5874931 | 16.95054 | 3.847323 | 0.1437484 | 0 | 0 | 0 | 85.92791
C | 铅钡 | 浅绿 | 无风化 | 35 | 35 | 67.35598 | 0 | 0 | 0.3984325 | 0 | 1.309476 | 0.1292937 | 0.1981768 | 26.22172 | 6.905996 | 0.3634722 | 0 | 0 | 0 | 102.8825
C | 铅钡 | 深绿 | 无风化 | 37 | 37 | 58.32198 | 0 | 0.2372263 | 0.8533952 | 0 | 3.193074 | 0 | 2.973854 | 13.38197 | 9.786996 | 1.684757 | 0.3580497 | 0 | 3.859078 | 94.65038
A | 铅钡 | 浅蓝 | 无风化 | 45 | 45 | 65.27991 | 3.038461 | 0.10518 | 0.8639563 | 0.680436 | 5.394545 | 0 | 0.5240997 | 12.17791 | 10.65351 | 0 | 0.2179752 | 0 | 0 | 98.93598
A | 铅钡 | 浅蓝 | 无风化 | 46 | 46 | 47.3286 | 0 | 0.286051 | 0 | 1.296504 | 4.524054 | 0 | 0.6039145 | 21.52847 | 8.638473 | 0.247846 | 0.4025019 | 0 | 0 | 84.85641
A | 铅钡 | 浅蓝 | 无风化 | 47 | 47 | 55.14289 | 5.774319 | 0.2286698 | 0.9650393 | 0.7206729 | 3.69803 | 0 | 0.5865381 | 26.38714 | 10.60013 | 0.1194165 | 0.7713044 | 0 | 0 | 104.9942
C | 铅钡 | 绿 | 无风化 | 55 | 55 | 60.48864 | 2.849928 | 0 | 1.058127 | 0 | 1.470012 | 0 | 1.041931 | 37.38493 | 9.420881 | 0.3961734 | 0 | 0 | 0 | 114.1106
A | 铅钡 | 蓝绿 | 风化 | 23 |  | 59.09405 | 5.999113 | 0 | 0.435048 | 0.7755348 | 1.177823 | 0 | 3.268328 | 20.13905 | 13.20155 | 0 | 0.3325367 | 0 | 0 | 104.423
C | 铅钡 | 浅蓝 | 风化 | 25 |  | 60.33129 | 2.029258 | 0 | 0.6831738 | 0 | 2.083364 | 1.669705 | 1.000374 | 25.21469 | 5.416624 | 0.1734863 | 0.1782738 | 0 | 0 | 98.78025
A | 铅钡 | 浅蓝 | 风化 | 28 |  | 82.60949 | 0 | 0.3188442 | 1.029575 | 0.9654762 | 5.366004 | 0.46428 | 0.3190943 | 20.13985 | 3.22104 | 1.156027 | 0.1184928 | 0.2473544 | 0 | 115.9555
A | 铅钡 | 浅蓝 | 风化 | 29 |  | 77.39247 | 0.7945529 | 0.3168255 | 2.809521 | 1.479712 | 16.82405 | 0.7257499 | 0.6909411 | 14.95927 | 1.617574 | 0.402454 | 0.1910753 | 0 | 0 | 118.2042
A | 铅钡 | 深蓝 | 无风化 | 30 |  | 34.64704 | 0 | 1.243277 | 5.12547 | 1.067478 | 4.257111 | 2.457601 | 0 | 39.95782 | 8.721555 | 0 | 0.2867869 | 0.3761734 | 0 | 98.14032
A | 铅钡 | 深蓝 | 无风化 | 30 |  | 30.98756 | 0 | 0 | 3.908179 | 0.434319 | 3.066693 | 2.16148 | 0 | 29.2986 | 10.05228 | 1.453181 | 0.3885222 | 0.5210887 | 0 | 82.27189
A | 铅钡 | 浅蓝 | 风化 | 42 |  | 59.51219 | 6.972906 | 0.1519814 | 0.8160771 | 1.018211 | 2.886877 | 0 | 2.600014 | 26.11161 | 9.520043 | 0.076463 | 0.3519258 | 0 | 0 | 110.0183
A | 铅钡 | 浅蓝 | 风化 | 42 |  | 39.75275 | 5.804948 | 0.3725714 | 0 | 1.310738 | 5.86183 | 0 | 3.284049 | 16.69808 | 11.66456 | 0 | 0 | 0 | 0 | 84.74953
A | 铅钡 | 浅蓝 | 风化 | 44 |  | 49.47749 | 2.971026 | 0.2120644 | 2.667597 | 0 | 13.47385 | 0.7387374 | 0.3415856 | 15.62259 | 5.849736 | 0 | 0.2413681 | 0 | 0 | 91.59604
A | 铅钡 | 黑 | 风化 | 49 |  | 66.40371 | 0 | 0.3330174 | 1.588417 | 1.283479 | 7.140751 | 1.121353 | 0.4212277 | 20.80199 | 3.839709 | 4.353862 | 0.3663304 | 0 | 0 | 107.6538
A | 铅钡 | 黑 | 风化 | 50 |  | 40.08822 | 0 | 0 | 2.76516 | 0.6090009 | 3.984721 | 0 | 0.5433777 | 32.94377 | 7.20638 | 6.395645 | 0.2075318 | 0 | 0 | 94.7438
A | 铅钡 | 浅蓝 | 风化 | 53 |  | 77.79557 | 2.355244 | 0.1268209 | 0.7809115 | 1.223336 | 4.965364 | 0 | 0.6270385 | 16.21639 | 7.879536 | 0 | 0.2328631 | 0 | 0 | 112.2031