## Sheet5
纹饰 | 类型 | 颜色 | 表面风化 | 文物编号 | 文物采样点 | 二氧化硅(SiO2) | 氧化钠(Na2O) | 氧化钾(K2O) | 氧化钙(CaO) | 氧化镁(MgO) | 氧化铝(Al2O3) | 氧化铁(Fe2O3) | 氧化铜(CuO) | 氧化铅(PbO) | 氧化钡(BaO) | 五氧化二磷(P2O5) | 氧化锶(SrO) | 氧化锡(SnO2) | 二氧化硫(SO2) | 总含量
A | 铅钡 | 浅蓝 | 风化 |  |  | 1.769591 | 2.459683 | 29.49763 | 0 | 1.183582 | 1.801033 | 1.280924 | 4.564713 | 1.952917 | 0.2683066 | 44.67031 | 0 | 2.776999 | 0.2359052 | 0
C | 铅钡 | 紫 | 风化 |  |  | 6.785798 | 7.359592 | 15.5971 | 0 | 0 | 1.440009 | 0 | 1.139995 | 0 | 11.94303 | 24.33669 | 24.74653 | 3.424444 | 0.3450579 | 0
C | 铅钡 | 浅蓝 | 风化 |  |  | 10.54624 | 11.59564 | 38.84972 | 0 | 0.2249583 | 3.20848 | 0.5430604 | 2.050821 | 0 | 4.457335 | 25.54489 | 17.73816 | 8.609695 | 0.3284594 | 0
A | 铅钡 | 0 | 风化 | 0 |  | 14.42079 | 19.71815 | 25.21543 | 0 | 0 | 3.365837 | 0.690777 | 3.893736 | 1.330245 | 2.800645 | 38.06288 | 5.500287 | 7.965115 | 0.1736558 | 0
C | 铅钡 | 紫 | 风化 |  |  | 21.99542 | 32.3179 | 21.95607 | 0 | 0 | 1.696034 | 0 | 0.7823728 | 0 | 8.346282 | 23.67007 | 28.89899 | 2.811499 | 0.537259 | 0
C | 铅钡 | 深绿 | 风化 |  |  | 30.01221 | 42.27157 | 39.08951 | 0 | 0.2573573 | 0.9451053 | 0 | 1.336071 | 0.5156077 | 1.554723 | 39.32893 | 7.562806 | 0.4201411 | 0.2503344 | 0
C | 铅钡 | 深绿 | 风化 |  |  | 37.73902 | 35.269 | 32.92031 | 2.57956 | 0.1227163 | 0.3322496 | 0 | 1.447922 | 0.2518453 | 0.6321048 | 33.90273 | 10.38755 | 0.07263526 | 0.1904843 | 0
C | 铅钡 | 深绿 | 风化 |  |  | 30.71331 | 35.64821 | 38.63942 | 1.299164 | 0 | 0.8168803 | 0 | 2.353889 | 0.2946923 | 0.8414415 | 42.91474 | 12.23487 | 0.4169699 | 0.4408767 | 0
C | 铅钡 | 深绿 | 风化 |  |  | 32.24803 | 29.87 | 25.93492 | 0 | 0 | 0.8853716 | 0 | 0.4216493 | 0 | 0.6804648 | 62.95862 | 7.846483 | 1.398765 | 0.4672173 | 0
C | 铅钡 | 0 | 风化 | 0 |  | 38.41889 | 44.38235 | 18.45649 | 0 | 0 | 1.771814 | 0 | 0.4922142 | 0.2229343 | 0 | 78.22355 | 6.856734 | 1.360919 | 0.8415391 | 0
C | 铅钡 | 浅绿 | 风化 |  |  | 31.6541 | 35.91354 | 16.58716 | 0 | 0.4036323 | 5.401447 | 2.390886 | 3.437611 | 1.900698 | 0.1747023 | 49.78018 | 11.08714 | 7.672738 | 0.3794762 | 0
A | 铅钡 | 0 | 风化 | 0 |  | 47.4651 | 45.76231 | 46.0477 | 0.7535578 | 0.3684129 | 2.331322 | 1.62903 | 13.95171 | 0.8114978 | 0 | 12.93607 | 6.650969 | 1.195957 | 0.2052986 | 1.25561
A | 铅钡 | 黑 | 风化 |  |  | 60.0527 | 56.98078 | 34.58436 | 0 | 0 | 3.584451 | 1.446764 | 6.546251 | 2.465657 | 0.8472194 | 27.70433 | 6.677371 | 13.50052 | 0.5104016 | 0
A | 铅钡 | 黑 | 风化 |  |  | 59.78889 | 51.67324 | 19.05937 | 0 | 0 | 2.562166 | 0.5260137 | 1.431875 | 0.3932329 | 0.9554744 | 36.65992 | 13.24035 | 7.88849 | 0.6032075 | 0
C | 铅钡 | 浅蓝 | 风化 |  |  | 62.69035 | 53.97995 | 22.29414 | 1.085443 | 0 | 1.811983 | 0.466185 | 1.254137 | 0.2568475 | 0.7335671 | 45.96025 | 6.79649 | 4.774668 | 0.4791434 | 0
C | 铅钡 | 浅蓝 | 风化 |  |  | 46.30667 | 48.71257 | 23.394 | 0 | 0.3707077 | 3.023943 | 1.310885 | 4.720984 | 0 | 0.9559251 | 49.82827 | 8.510964 | 3.186319 | 0.7047635 | 0
C | 铅钡 | 蓝绿 | 风化 |  |  | 59.50745 | 50.10676 | 23.82015 | 0 | 0 | 1.503528 | 0 | 1.98685 | 0 | 0.6821712 | 42.12805 | 12.38131 | 2.061473 | 0 | 0
C | 铅钡 | 蓝绿 | 风化 |  |  | 43.17618 | 50.4851 | 19.7474 | 0 | 0 | 1.355165 | 0 | 2.708354 | 0 | 1.370161 | 54.67104 | 19.44906 | 0 | 0 | 0
C | 铅钡 | 0 | 风化 | 0 |  | 66.23411 | 64.07428 | 25.92248 | 0 | 0.2738546 | 3.110068 | 0.7205598 | 4.320847 | 0.7513648 | 3.74725 | 34.48193 | 8.748838 | 9.312163 | 0.2101085 | 0
C | 铅钡 | 紫 | 风化 |  |  | 6.03388 |  | 3.9866 | 0 | 0 | 3.458954 | 0 | 1.249164 | 0 | 2.762124 | 34.06594 | 28.37152 | 7.81484 | 0.5485964 | 0
C | 铅钡 | 紫 | 风化 |  |  | 29.39478 |  | 3.981678 | 0 | 0.3010601 | 3.189632 | 0 | 0.9421095 | 0 | 4.145239 | 26.04978 | 26.96251 | 6.818151 | 0.4677538 | 0
C | 铅钡 | 浅蓝 | 风化 |  |  | 39.37109 |  | 10.67064 | 0 | 0 | 6.328513 | 0.8824923 | 2.215202 | 0.8654486 | 4.933456 | 55.03614 | 5.527359 | 0 | 0.6299083 | 0
C | 铅钡 | 浅蓝 | 风化 |  |  | 34.49778 |  | 23.53431 | 0 | 0 | 5.463688 | 0.8513983 | 2.735074 | 1.333088 | 1.240457 | 48.42778 | 2.997559 | 14.33996 | 0.4216004 | 0
C | 铅钡 | 浅蓝 | 风化 |  |  | 61.42443 |  | 26.59266 | 0 | 0 | 2.776271 | 1.133565 | 4.914405 | 0.9569756 | 1.563396 | 31.32303 | 9.925441 | 8.23421 | 0.3430714 | 0.4393085
C | 铅钡 | 浅蓝 | 风化 |  |  | 57.9415 |  | 19.25105 | 0 | 0 | 5.650846 | 1.452 | 1.970068 | 0.4020013 | 0.8928819 | 63.89719 | 0 | 8.59281 | 0 | 0
C | 铅钡 | 浅蓝 | 风化 |  |  | 43.85619 |  | 17.68179 | 0 | 0 | 0 | 1.270771 | 4.401428 | 0 | 1.561306 | 70.26857 | 0 | 14.79712 | 1.120597 | 0