## Sheet2
纹饰 | 类型 | 颜色 | 表面风化 | 文物编号 | 文物采样点 | 二氧化硅(SiO2) | 氧化钠(Na2O) | 氧化钾(K2O) | 氧化钙(CaO) | 氧化镁(MgO) | 氧化铝(Al2O3) | 氧化铁(Fe2O3) | 氧化铜(CuO) | 氧化铅(PbO) | 氧化钡(BaO) | 五氧化二磷(P2O5) | 氧化锶(SrO) | 氧化锡(SnO2) | 二氧化硫(SO2) | 总含量
C | 高钾 | 蓝绿 | 无风化 | 1 | 1 | 80.25187 | 0 | 9.795589 | 7.806831 | 0.6989993 | 3.527295 | 1.940553 | 3.04871 | 0 | 0 | 1.44956 | 0 | 0 | 0.4043779 | 108.9238
A | 高钾 | 蓝绿 | 无风化 | 4 | 4 | 53.467 | 0 | 7.753601 | 5.859913 | 1.281962 | 7.650346 | 2.313575 | 2.001462 | 0 | 0 | 0.7051294 | 0 | 0 | 0.3928238 | 81.42581
A | 高钾 | 蓝绿 | 无风化 | 5 | 5 | 56.90073 | 0 | 8.694744 | 5.959836 | 1.893521 | 6.81342 | 2.192163 | 2.652709 | 0 | 0 | 1.013933 | 0.04909677 | 0 | 0.3708878 | 86.54104
C | 高钾 | 浅蓝 | 无风化 | 13 | 13 | 57.84721 | 3.194141 | 15.08273 | 7.870721 | 0 | 7.57613 | 2.681221 | 3.885082 | 0 | 0 | 1.464778 | 0 | 0 | 0 | 99.60201
C | 高钾 | 深绿 | 无风化 | 14 | 14 | 61.07591 | 3.32375 | 11.65722 | 9.792242 | 0.4982882 | 11.20797 | 0.5403396 | 0.440961 | 1.511306 | 0 | 0.1856027 | 0 | 0 | 0 | 100.2336
C | 高钾 | 浅蓝 | 无风化 | 16 | 16 | 61.46841 | 2.22224 | 11.06752 | 7.360139 | 0.6116787 | 6.168072 | 0.4468311 | 1.208366 | 0.1374017 | 0 | 0 | 0.03255395 | 0 | 0 | 90.72321
A | 高钾 | 深蓝 | 无风化 | 18 | 18 | 62.0679 | 0 | 9.26403 | 0 | 1.383291 | 3.037433 | 0 | 0 | 0 | 0 | 1.070461 | 0.06017438 | 2.265671 | 0 | 79.14896
A | 高钾 | 蓝绿 | 无风化 | 21 | 21 | 73.64103 | 0 | 0 | 4.166862 | 1.469202 | 7.713374 | 2.574534 | 3.864856 | 1.006661 | 1.916408 | 1.164677 | 0 | 0 | 0 | 97.51761
A | 高钾 | 蓝绿 | 无风化 | 3 |  | 108.428 | 0 | 6.13346 | 2.425692 | 0 | 3.846576 | 0 | 0.6368832 | 0.2712852 | 0 | 0.5399332 | 0 | 0 | 0 | 122.2818
A | 高钾 | 蓝绿 | 无风化 | 3 |  | 71.23001 | 0 | 12.40374 | 6.179297 | 1.014898 | 6.730001 | 1.943744 | 6.014426 | 1.058833 | 2.374611 | 0.8082051 | 0.1001239 | 0 | 0 | 109.8579
A | 高钾 | 蓝绿 | 无风化 | 6 |  | 69.3301 | 0 | 7.32535 | 0 | 2.466373 | 8.872064 | 2.374911 | 2.628342 | 0.1992954 | 1.141655 | 5.178779 | 0.1118933 | 0 | 0 | 99.62876
A | 高钾 | 蓝绿 | 无风化 | 6 |  | 68.98303 | 0 | 6.669381 | 6.546311 | 2.001212 | 9.460804 | 5.56866 | 2.278385 | 0.3554708 | 1.121486 | 5.400959 | 0.1175456 | 0 | 0 | 108.5032