## Sheet3
纹饰 | 类型 | 颜色 | 表面风化 | 文物编号 | 文物采样点 | 二氧化硅(SiO2) | 氧化钠(Na2O) | 氧化钾(K2O) | 氧化钙(CaO) | 氧化镁(MgO) | 氧化铝(Al2O3) | 氧化铁(Fe2O3) | 氧化铜(CuO) | 氧化铅(PbO) | 氧化钡(BaO) | 五氧化二磷(P2O5) | 氧化锶(SrO) | 氧化锡(SnO2) | 二氧化硫(SO2) | 总含量
B | 高钾 | 蓝绿 | 风化 | 7 | 7 | 87.86342 | 0 | 0 | 1.329324 | 0 | 2.034992 | 0.2106768 | 3.815834 | 0 | 0 | 0.6867762 | 0 | 0 | 0 | 95.94102
B | 高钾 | 蓝绿 | 风化 | 9 | 9 | 89.73869 | 0 | 0.6853415 | 0.6018317 | 0 | 1.01838 | 0.3623652 | 1.587431 | 0 | 0 | 0.3405583 | 0 | 0 | 0 | 94.3346
B | 高钾 | 蓝绿 | 风化 | 10 | 10 | 101.8956 | 0 | 0.7654356 | 0.1712159 | 0 | 0.674971 | 0.225451 | 1.010134 | 0 | 0 | 0 | 0 | 0 | 0 | 104.7428
B | 高钾 | 蓝绿 | 风化 | 12 | 12 | 71.59406 | 0 | 0.8613667 | 0.6282002 | 0 | 1.523275 | 0.3243514 | 1.252151 | 0 | 0 | 0.1550804 | 0 | 0 | 0 | 76.33848
B | 高钾 | 蓝绿 | 风化 | 22 | 22 | 101.1613 | 0 | 0.5910919 | 1.964082 | 0.5636752 | 3.516431 | 0.3791698 | 0.5736129 | 0 | 0 | 0.179853 | 0 | 0 | 0 | 108.9292
B | 高钾 | 蓝绿 | 风化 | 27 | 27 | 91.051 | 0 | 0 | 0.7358891 | 0.5929677 | 3.136706 | 0.2122233 | 1.371465 | 0 | 0 | 0.3189304 | 0 | 0 | 0 | 97.41918