## Sheet3
纹饰 | 类型 | 颜色 | 表面风化 | 文物编号 | 文物采样点 | 二氧化硅(SiO2) | 氧化钠(Na2O) | 氧化钾(K2O) | 氧化钙(CaO) | 氧化镁(MgO) | 氧化铝(Al2O3) | 氧化铁(Fe2O3) | 氧化铜(CuO) | 氧化铅(PbO) | 氧化钡(BaO) | 五氧化二磷(P2O5) | 氧化锶(SrO) | 氧化锡(SnO2) | 二氧化硫(SO2) | 总含量
B | 高钾 | 蓝绿 | 风化 | 7 | 7 | 92.63 | 0 | 0 | 1.07 | 0 | 1.98 | 0.17 | 3.24 | 0 | 0 | 0.61 | 0 | 0 | 0 | 99.7
B | 高钾 | 蓝绿 | 风化 | 9 | 9 | 95.02 | 0 | 0.59 | 0.62 | 0 | 1.32 | 0.32 | 1.55 | 0 | 0 | 0.35 | 0 | 0 | 0 | 99.77
B | 高钾 | 蓝绿 | 风化 | 10 | 10 | 96.77 | 0 | 0.92 | 0.21 | 0 | 0.81 | 0.26 | 0.84 | 0 | 0 | 0 | 0 | 0 | 0 | 99.81
B | 高钾 | 蓝绿 | 风化 | 12 | 12 | 94.29 | 0 | 1.01 | 0.72 | 0 | 1.46 | 0.29 | 1.65 | 0 | 0 | 0.15 | 0 | 0 | 0 | 99.57
B | 高钾 | 蓝绿 | 风化 | 22 | 22 | 92.35 | 0 | 0.74 | 1.66 | 0.64 | 3.5 | 0.35 | 0.55 | 0 | 0 | 0.21 | 0 | 0 | 0 | 100
B | 高钾 | 蓝绿 | 风化 | 27 | 27 | 92.72 | 0 | 0 | 0.94 | 0.54 | 2.51 | 0.2 | 1.54 | 0 | 0 | 0.36 | 0 | 0 | 0 | 98.81