## Sheet4
纹饰 | 类型 | 颜色 | 表面风化 | 文物编号 | 文物采样点 | 二氧化硅(SiO2) | 氧化钠(Na2O) | 氧化钾(K2O) | 氧化钙(CaO) | 氧化镁(MgO) | 氧化铝(Al2O3) | 氧化铁(Fe2O3) | 氧化铜(CuO) | 氧化铅(PbO) | 氧化钡(BaO) | 五氧化二磷(P2O5) | 氧化锶(SrO) | 氧化锡(SnO2) | 二氧化硫(SO2) | 总含量
A | 铅钡 | 浅蓝 | 无风化 | 20 | 20 | 37.38128 | 0 | 0.7118157 | 0 | 0 | 5.459483 | 1.506295 | 4.771823 | 9.300542 | 23.53592 | 5.753369 | 0 | 0 | 0 | 88.42053
C | 铅钡 | 紫 | 无风化 | 24 | 24 | 32.01366 | 0 | 0 | 0.4693467 | 0 | 1.58371 | 0 | 8.425721 | 29.00856 | 26.21422 | 0.1403593 | 0.9099916 | 0 | 0 | 98.76557
C | 铅钡 | 紫 | 无风化 | 31 | 31 | 65.7739 | 0 | 0 | 1.601164 | 0.890015 | 3.112717 | 4.578278 | 0.4413487 | 16.48516 | 3.429101 | 1.62771 | 0.2998565 | 0 | 0 | 98.23925
C | 铅钡 | 浅绿 | 无风化 | 32 | 32 | 69.90836 | 0 | 0.2089726 | 0.4594495 | 0 | 2.350909 | 1.000827 | 0.110201 | 19.8308 | 4.904392 | 0.1692212 | 0 | 0 | 0 | 98.94314
C | 铅钡 | 深绿 | 无风化 | 33 | 33 | 75.1897 | 0 | 0.1503698 | 0.6391813 | 0.9996131 | 2.34411 | 0 | 0.4684643 | 16.22722 | 3.54139 | 0.1298063 | 0 | 0 | 0 | 99.68985
C | 铅钡 | 浅绿 | 无风化 | 35 | 35 | 65.89133 | 0 | 0 | 0.3797122 | 0 | 1.438764 | 0.1701739 | 0.1599696 | 22.08785 | 5.701914 | 0.4199019 | 0 | 0 | 0 | 96.24962
C | 铅钡 | 深绿 | 无风化 | 37 | 37 | 60.05937 | 0 | 0.2289613 | 0.8921638 | 0 | 2.725861 | 0 | 3.023224 | 17.23351 | 10.29344 | 1.455254 | 0.3108762 | 0 | 3.655392 | 99.87805
A | 铅钡 | 浅蓝 | 无风化 | 45 | 45 | 61.53193 | 2.656085 | 0.1096543 | 0.8388247 | 0.7402139 | 5.018484 | 0 | 0.5280818 | 16.06378 | 10.94155 | 0 | 0.2299355 | 0 | 0 | 98.65853
A | 铅钡 | 浅蓝 | 无风化 | 46 | 46 | 55.17026 | 0 | 0.2499321 | 0 | 1.677271 | 4.805109 | 0 | 0.7712293 | 25.14393 | 10.08309 | 0.2007769 | 0.4312734 | 0 | 0 | 98.53288
A | 铅钡 | 浅蓝 | 无风化 | 47 | 47 | 51.7694 | 4.642746 | 0.2885779 | 0.87307 | 0.6129865 | 3.051813 | 0 | 0.6480113 | 25.37102 | 9.22988 | 0.09956915 | 0.853193 | 0 | 0 | 97.44026
C | 铅钡 | 绿 | 无风化 | 55 | 55 | 48.96321 | 2.723069 | 0 | 1.125706 | 0 | 1.447772 | 0 | 0.8610878 | 32.76081 | 7.953709 | 0.3485746 | 0 | 0 | 0 | 96.18394
A | 铅钡 | 蓝绿 | 风化 | 23 |  | 53.65149 | 7.913328 | 0 | 0.4983717 | 0.709033 | 1.426541 | 0 | 2.99361 | 16.99561 | 11.82734 | 0 | 0.3285823 | 0 | 0 | 96.3439
C | 铅钡 | 浅蓝 | 风化 | 25 |  | 50.79858 | 2.30784 | 0 | 0.632839 | 0 | 1.896225 | 1.554361 | 1.119339 | 31.92177 | 6.624928 | 0.1902189 | 0.1992489 | 0 | 0 | 97.24535
A | 铅钡 | 浅蓝 | 风化 | 28 |  | 68.07591 | 0 | 0.2593382 | 1.346399 | 1.003442 | 4.683747 | 0.4109697 | 0.3305245 | 17.0564 | 4.039403 | 1.037644 | 0.1199104 | 0.229542 | 0 | 98.59323
A | 铅钡 | 浅蓝 | 风化 | 29 |  | 63.25162 | 0.9193855 | 0.2986704 | 2.97261 | 1.488714 | 14.37505 | 0.8123619 | 0.7396089 | 12.32106 | 2.037593 | 0.4110159 | 0.2507067 | 0 | 0 | 99.8784
A | 铅钡 | 深蓝 | 无风化 | 30 |  | 34.35798 | 0 | 1.405844 | 4.480329 | 0.9825221 | 4.340556 | 2.123153 | 0 | 39.16518 | 10.30455 | 0 | 0.350312 | 0.3991358 | 0 | 97.90956
A | 铅钡 | 深蓝 | 无风化 | 30 |  | 36.83715 | 0 | 0 | 4.254343 | 0.5102756 | 3.853393 | 2.751286 | 0 | 37.5609 | 10.34464 | 1.413743 | 0.4798663 | 0.4381265 | 0 | 98.44372
A | 铅钡 | 浅蓝 | 风化 | 42 |  | 51.13552 | 5.713195 | 0.1499415 | 0.7923866 | 1.089741 | 3.512397 | 0 | 2.668092 | 21.98471 | 10.43201 | 0.07980231 | 0.3483683 | 0 | 0 | 97.90617
A | 铅钡 | 浅蓝 | 风化 | 42 |  | 51.18101 | 5.674548 | 0.3494787 | 0 | 1.157292 | 5.663618 | 0 | 2.723269 | 20.046 | 10.84096 | 0 | 0 | 0 | 0 | 97.63617
A | 铅钡 | 浅蓝 | 风化 | 44 |  | 60.78897 | 3.074044 | 0.199882 | 2.137064 | 0 | 12.68291 | 0.771642 | 0.4306071 | 13.61688 | 5.245192 | 0 | 0.2611227 | 0 | 0 | 99.20832
A | 铅钡 | 黑 | 风化 | 49 |  | 54.79303 | 0 | 0.2994882 | 2.075252 | 1.194932 | 6.477989 | 1.272413 | 0.4517449 | 23.10366 | 4.209772 | 4.339114 | 0.3002723 | 0 | 0 | 98.51767
A | 铅钡 | 黑 | 风化 | 50 |  | 45.17877 | 0 | 0 | 3.112495 | 0.5418716 | 4.168464 | 0 | 0.7034552 | 30.66588 | 6.215577 | 6.336487 | 0.2300146 | 0 | 0 | 97.15301
A | 铅钡 | 浅蓝 | 风化 | 53 |  | 63.7516 | 3.053286 | 0.1105416 | 0.7838563 | 1.138142 | 6.062668 | 0 | 0.5412331 | 13.59648 | 9.013018 | 0 | 0.2692398 | 0 | 0 | 98.32007