## Sheet5
纹饰 | 类型 | 颜色 | 表面风化 | 文物编号 | 文物采样点 | 二氧化硅(SiO2) | 氧化钠(Na2O) | 氧化钾(K2O) | 氧化钙(CaO) | 氧化镁(MgO) | 氧化铝(Al2O3) | 氧化铁(Fe2O3) | 氧化铜(CuO) | 氧化铅(PbO) | 氧化钡(BaO) | 五氧化二磷(P2O5) | 氧化锶(SrO) | 氧化锡(SnO2) | 二氧化硫(SO2) | 总含量
A | 铅钡 | 浅蓝 | 风化 |  |  | 1.990588 | 2.006152 | 36.26449 | 0 | 1.054436 | 2.351377 | 1.177272 | 5.749079 | 1.864049 | 0.2587689 | 47.53941 | 0 | 3.574602 | 0.1892784 | 0
C | 铅钡 | 紫 | 风化 |  |  | 8.022734 | 7.965389 | 20.21049 | 0 | 0 | 1.484662 | 0 | 1.338744 | 0 | 10.3698 | 28.72161 | 31.25321 | 3.593474 | 0.370492 | 0
C | 铅钡 | 浅蓝 | 风化 |  |  | 11.05289 | 10.99897 | 33.53887 | 0 | 0.2106821 | 3.524469 | 0.711733 | 2.687887 | 0 | 4.91455 | 25.47616 | 14.64351 | 9.36084 | 0.3682063 | 0
A | 铅钡 | 0 | 风化 | 0 |  | 19.03609 | 19.0187 | 29.56248 | 0 | 0 | 2.93539 | 0.5926245 | 3.571187 | 1.332491 | 3.524932 | 42.82883 | 5.331364 | 8.854903 | 0.1908365 | 0
C | 铅钡 | 紫 | 风化 |  |  | 26.07272 | 25.96491 | 19.70113 | 0 | 0 | 1.437164 | 0 | 0.6995122 | 0 | 10.57525 | 29.49498 | 32.10471 | 3.126299 | 0.452248 | 0
C | 铅钡 | 深绿 | 风化 |  |  | 34.03331 | 34.06411 | 35.64939 | 0 | 0.251032 | 0.781808 | 0 | 1.611939 | 0.468037 | 1.502921 | 46.60551 | 10.00349 | 0.3416482 | 0.2197321 | 0
C | 铅钡 | 深绿 | 风化 |  |  | 35.92246 | 36.12849 | 39.60092 | 2.208903 | 0.1400478 | 0.369172 | 0 | 1.602635 | 0.3196064 | 0.6825606 | 41.65359 | 10.78017 | 0.06979359 | 0.2208695 | 0
C | 铅钡 | 深绿 | 风化 |  |  | 38.09358 | 38.15224 | 33.06316 | 1.381883 | 0 | 0.6807836 | 0 | 2.563749 | 0.2897244 | 0.7332865 | 49.32753 | 9.789998 | 0.4813428 | 0.4103692 | 0
C | 铅钡 | 深绿 | 风化 |  |  | 39.07561 | 39.17608 | 26.32118 | 0 | 0 | 1.107723 | 0 | 0.5004596 | 0 | 0.8798486 | 61.17044 | 7.199086 | 1.164002 | 0.6120438 | 0
C | 铅钡 | 0 | 风化 | 0 |  | 39.97701 | 40.16002 | 16.74411 | 0 | 0 | 1.870342 | 0 | 0.4493603 | 0.1898195 | 0 | 70.12316 | 6.688394 | 1.769315 | 0.67988 | 0
C | 铅钡 | 浅绿 | 风化 |  |  | 40.96684 | 40.79768 | 18.44568 | 0 | 0.4385998 | 4.971851 | 2.741736 | 3.3316 | 1.790975 | 0.1902276 | 43.95311 | 9.775035 | 7.473363 | 0.4679294 | 0
A | 铅钡 | 0 | 风化 | 0 |  | 47.83237 | 47.78013 | 53.57417 | 0.7982706 | 0.3213669 | 2.826881 | 1.539854 | 13.68831 | 1.031218 | 0 | 15.68909 | 7.27703 | 1.103269 | 0.2499008 | 1.313995
A | 铅钡 | 黑 | 风化 |  |  | 49.01974 | 49.18174 | 28.86358 | 0 | 0 | 4.575578 | 1.474356 | 5.383168 | 2.737738 | 0.7014038 | 34.28622 | 6.121857 | 11.07065 | 0.4591661 | 0
A | 铅钡 | 黑 | 风化 |  |  | 49.84818 | 49.9722 | 17.95591 | 0 | 0 | 3.179184 | 0.4685186 | 1.866292 | 0.3311381 | 1.135435 | 44.17499 | 14.13461 | 6.355991 | 0.6627071 | 0
C | 铅钡 | 浅蓝 | 风化 |  |  | 52.12957 | 51.97012 | 25.75303 | 1.220977 | 0 | 2.259159 | 0.5485028 | 1.159543 | 0.2301185 | 0.6976446 | 47.34731 | 8.652144 | 5.733986 | 0.4417506 | 0
C | 铅钡 | 浅蓝 | 风化 |  |  | 54.11646 | 53.90852 | 22.21793 | 0 | 0.3214823 | 3.177428 | 1.284478 | 4.167468 | 0 | 0.8310855 | 55.19152 | 7.040453 | 4.260973 | 0.8813303 | 0
C | 铅钡 | 蓝绿 | 风化 |  |  | 56.11452 | 56.24622 | 29.07886 | 0 | 0 | 1.215227 | 0 | 1.857144 | 0 | 0.7911202 | 41.05562 | 15.46191 | 2.549727 | 0 | 0
C | 铅钡 | 蓝绿 | 风化 |  |  | 57.13468 | 57.12132 | 25.4798 | 0 | 0 | 1.311514 | 0 | 2.188273 | 0 | 1.161584 | 45.25769 | 17.36558 | 0 | 0 | 0
C | 铅钡 | 0 | 风化 | 0 |  | 58.09088 | 58.25457 | 30.33394 | 0 | 0.341483 | 3.494652 | 0.7874106 | 3.536556 | 0.8575693 | 3.14525 | 39.52297 | 7.635821 | 8.945579 | 0.2401162 | 0
C | 铅钡 | 紫 | 风化 |  |  | 8.031288 |  | 4.606423 | 0 | 0 | 3.174263 | 0 | 1.112801 | 0 | 3.136449 | 32.53525 | 30.52859 | 7.523341 | 0.529432 | 0
C | 铅钡 | 紫 | 风化 |  |  | 25.99768 |  | 3.729242 | 0 | 0.3992284 | 3.001417 | 0 | 1.174283 | 0 | 3.591422 | 30.05937 | 35.31953 | 6.015595 | 0.6215797 | 0
C | 铅钡 | 浅蓝 | 风化 |  |  | 42.93196 |  | 12.39177 | 0 | 0 | 5.218045 | 0.8895339 | 2.261078 | 0.7573752 | 5.347743 | 59.84564 | 7.313489 | 0 | 0.6393125 | 0
C | 铅钡 | 浅蓝 | 风化 |  |  | 43.19896 |  | 21.68838 | 0 | 0 | 6.378334 | 0.948669 | 3.408492 | 1.3942 | 1.504177 | 44.77459 | 3.267672 | 12.83688 | 0.4688975 | 0
C | 铅钡 | 浅蓝 | 风化 |  |  | 50.80872 |  | 24.4953 | 0 | 0 | 3.565387 | 1.185769 | 5.251076 | 1.195527 | 1.368056 | 40.30126 | 8.975178 | 8.117781 | 0.3894029 | 0.4695262
C | 铅钡 | 浅蓝 | 风化 |  |  | 50.85139 |  | 21.39868 | 0 | 0 | 5.111231 | 1.454591 | 2.499681 | 0.4187265 | 0.7521401 | 51.5829 | 0 | 8.726242 | 0 | 0
C | 铅钡 | 浅蓝 | 风化 |  |  | 53.81368 |  | 17.13077 | 0 | 0 | 0 | 1.106467 | 3.660406 | 0 | 1.337389 | 58.69602 | 0 | 14.06114 | 1.118587 | 0