## Sheet2
纹饰 | 类型 | 颜色 | 表面风化 | 文物编号 | 文物采样点 | 二氧化硅(SiO2) | 氧化钠(Na2O) | 氧化钾(K2O) | 氧化钙(CaO) | 氧化镁(MgO) | 氧化铝(Al2O3) | 氧化铁(Fe2O3) | 氧化铜(CuO) | 氧化铅(PbO) | 氧化钡(BaO) | 五氧化二磷(P2O5) | 氧化锶(SrO) | 氧化锡(SnO2) | 二氧化硫(SO2) | 总含量
C | 高钾 | 蓝绿 | 无风化 | 1 | 1 | 69.49398 | 0 | 9.996982 | 6.289374 | 0.8698362 | 3.932495 | 1.738711 | 3.87498 | 0 | 0 | 1.174057 | 0 | 0 | 0.3902494 | 97.76066
A | 高钾 | 蓝绿 | 无风化 | 4 | 4 | 65.68458 | 0 | 9.680493 | 7.10531 | 1.565503 | 6.432841 | 2.05589 | 2.171683 | 0 | 0 | 0.7912613 | 0 | 0 | 0.3606058 | 95.84816
A | 高钾 | 蓝绿 | 无风化 | 5 | 5 | 61.74513 | 0 | 10.93523 | 7.316577 | 1.769673 | 7.51144 | 2.630193 | 3.2837 | 0 | 0 | 0.9426288 | 0.05980648 | 0 | 0.4692266 | 96.6636
C | 高钾 | 浅蓝 | 无风化 | 13 | 13 | 58.85733 | 2.858046 | 12.5104 | 8.725642 | 0 | 6.190412 | 2.8661 | 4.735864 | 0 | 0 | 1.268204 | 0 | 0 | 0 | 98.01199
C | 高钾 | 深绿 | 无风化 | 14 | 14 | 62.54105 | 3.390269 | 12.29228 | 8.247395 | 0.6615259 | 9.249731 | 0.4982403 | 0.4688606 | 1.617651 | 0 | 0.1594946 | 0 | 0 | 0 | 99.12649
C | 高钾 | 浅蓝 | 无风化 | 16 | 16 | 65.07947 | 2.106262 | 14.52372 | 8.273007 | 0.5224412 | 6.155426 | 0.4219285 | 1.074829 | 0.1097193 | 0 | 0 | 0.03998803 | 0 | 0 | 98.3068
A | 高钾 | 深蓝 | 无风化 | 18 | 18 | 79.6369 | 0 | 9.418584 | 0 | 1.528097 | 3.048392 | 0 | 0 | 0 | 0 | 1.354368 | 0.06990173 | 2.349729 | 0 | 97.40598
A | 高钾 | 蓝绿 | 无风化 | 21 | 21 | 76.38649 | 0 | 0 | 4.696386 | 1.216811 | 6.201934 | 2.365413 | 3.264286 | 0.9961229 | 1.974374 | 1.098124 | 0 | 0 | 0 | 98.19994
A | 高钾 | 蓝绿 | 无风化 | 3 |  | 86.77213 | 0 | 5.166035 | 2.00827 | 0 | 4.053218 | 0 | 0.7767868 | 0.249418 | 0 | 0.6586855 | 0 | 0 | 0 | 99.68454
A | 高钾 | 蓝绿 | 无风化 | 3 |  | 61.52108 | 0 | 12.33164 | 5.870929 | 1.10466 | 5.523196 | 2.16665 | 5.090908 | 1.406706 | 2.856781 | 0.700046 | 0.09975631 | 0 | 0 | 98.67236
A | 高钾 | 蓝绿 | 无风化 | 6 |  | 67.55566 | 0 | 7.401599 | 0 | 1.989557 | 11.16477 | 2.399781 | 2.519504 | 0.2008722 | 1.376501 | 4.17526 | 0.1105192 | 0 | 0 | 98.89403
A | 高钾 | 蓝绿 | 无风化 | 6 |  | 59.75282 | 0 | 7.686373 | 5.418651 | 1.735235 | 10.09343 | 6.048626 | 2.177868 | 0.3489016 | 0.9662337 | 4.519678 | 0.1201927 | 0 | 0 | 98.86801