## Sheet3
纹饰 | 类型 | 颜色 | 表面风化 | 文物编号 | 文物采样点 | 二氧化硅(SiO2) | 氧化钠(Na2O) | 氧化钾(K2O) | 氧化钙(CaO) | 氧化镁(MgO) | 氧化铝(Al2O3) | 氧化铁(Fe2O3) | 氧化铜(CuO) | 氧化铅(PbO) | 氧化钡(BaO) | 五氧化二磷(P2O5) | 氧化锶(SrO) | 氧化锡(SnO2) | 二氧化硫(SO2) | 总含量
B | 高钾 | 蓝绿 | 风化 | 7 | 7 | 92.22955 | 0 | 0 | 1.0686 | 0 | 1.977434 | 0.1701805 | 3.244258 | 0 | 0 | 0.6093697 | 0 | 0 | 0 | 99.2994
B | 高钾 | 蓝绿 | 风化 | 9 | 9 | 94.64919 | 0 | 0.5926652 | 0.6176461 | 0 | 1.325474 | 0.319718 | 1.551898 | 0 | 0 | 0.3495003 | 0 | 0 | 0 | 99.4061
B | 高钾 | 蓝绿 | 风化 | 10 | 10 | 96.7986 | 0 | 0.9164456 | 0.210445 | 0 | 0.8140418 | 0.259365 | 0.8413295 | 0 | 0 | 0 | 0 | 0 | 0 | 99.84023
B | 高钾 | 蓝绿 | 风化 | 12 | 12 | 94.01798 | 0 | 1.006134 | 0.7232941 | 0 | 1.455189 | 0.2891349 | 1.644672 | 0 | 0 | 0.1498413 | 0 | 0 | 0 | 99.28624
B | 高钾 | 蓝绿 | 风化 | 22 | 22 | 91.91223 | 0 | 0.7363051 | 1.65705 | 0.6368032 | 3.488542 | 0.3489069 | 0.5506922 | 0 | 0 | 0.2093248 | 0 | 0 | 0 | 99.53985
B | 高钾 | 蓝绿 | 风化 | 27 | 27 | 93.17815 | 0 | 0 | 0.9427164 | 0.5378505 | 2.500037 | 0.2007675 | 1.545797 | 0 | 0 | 0.3583955 | 0 | 0 | 0 | 99.26371