## Sheet4
纹饰 | 类型 | 颜色 | 表面风化 | 文物编号 | 文物采样点 | 二氧化硅(SiO2) | 氧化钠(Na2O) | 氧化钾(K2O) | 氧化钙(CaO) | 氧化镁(MgO) | 氧化铝(Al2O3) | 氧化铁(Fe2O3) | 氧化铜(CuO) | 氧化铅(PbO) | 氧化钡(BaO) | 五氧化二磷(P2O5) | 氧化锶(SrO) | 氧化锡(SnO2) | 二氧化硫(SO2) | 总含量
A | 铅钡 | 浅蓝 | 无风化 | 20 | 20 | 38.31984 | 0 | 0.7314168 | 0 | 0 | 5.546413 | 1.554696 | 4.631965 | 9.331949 | 22.55316 | 5.656508 | 0 | 0 | 0 | 88.32595
C | 铅钡 | 紫 | 无风化 | 24 | 24 | 33.2446 | 0 | 0 | 0.4725769 | 0 | 1.658485 | 0 | 8.120906 | 29.55178 | 26.45372 | 0.141498 | 0.9032726 | 0 | 0 | 100.5468
C | 铅钡 | 紫 | 无风化 | 31 | 31 | 63.02512 | 0 | 0 | 1.588564 | 0.9145021 | 3.153203 | 4.452902 | 0.4580356 | 16.27962 | 3.339206 | 1.559158 | 0.2892835 | 0 | 0 | 95.0596
C | 铅钡 | 浅绿 | 无风化 | 32 | 32 | 71.68598 | 0 | 0.211731 | 0.4504461 | 0 | 2.377207 | 1.036268 | 0.1050327 | 20.71309 | 4.920854 | 0.1713874 | 0 | 0 | 0 | 101.672
C | 铅钡 | 深绿 | 无风化 | 33 | 33 | 73.00209 | 0 | 0.1561359 | 0.6593698 | 1.049028 | 2.465309 | 0 | 0.4892711 | 16.78383 | 3.385602 | 0.134784 | 0 | 0 | 0 | 98.12541
C | 铅钡 | 浅绿 | 无风化 | 35 | 35 | 68.10381 | 0 | 0 | 0.3985731 | 0 | 1.375855 | 0.1625146 | 0.1539527 | 21.18279 | 5.90522 | 0.4044894 | 0 | 0 | 0 | 97.68721
C | 铅钡 | 深绿 | 无风化 | 37 | 37 | 57.89231 | 0 | 0.2289957 | 0.8907464 | 0 | 2.607137 | 0 | 2.965953 | 17.44743 | 10.00423 | 1.440101 | 0.3215465 | 0 | 3.808043 | 97.60649
A | 铅钡 | 浅蓝 | 无风化 | 45 | 45 | 61.23127 | 2.710825 | 0.1065039 | 0.8140271 | 0.7126785 | 5.230625 | 0 | 0.5157839 | 16.58343 | 11.20215 | 0 | 0.2275759 | 0 | 0 | 99.33487
A | 铅钡 | 浅蓝 | 无风化 | 46 | 46 | 57.08366 | 0 | 0.2456961 | 0 | 1.61495 | 4.744702 | 0 | 0.7746758 | 25.47429 | 9.67631 | 0.1936547 | 0.4247116 | 0 | 0 | 100.2327
A | 铅钡 | 浅蓝 | 无风化 | 47 | 47 | 51.94495 | 4.579325 | 0.2761899 | 0.8481365 | 0.5835272 | 3.116696 | 0 | 0.6547651 | 26.0746 | 9.208578 | 0.101127 | 0.8096878 | 0 | 0 | 98.19758
C | 铅钡 | 绿 | 无风化 | 55 | 55 | 47.91036 | 2.740573 | 0 | 1.117745 | 0 | 1.436376 | 0 | 0.8430381 | 33.73572 | 8.142944 | 0.3649311 | 0 | 0 | 0 | 96.29169
A | 铅钡 | 蓝绿 | 风化 | 23 |  | 53.04954 | 8.302396 | 0 | 0.4853298 | 0.7260715 | 1.490289 | 0 | 3.071761 | 16.34537 | 11.89979 | 0 | 0.3251224 | 0 | 0 | 95.69568
C | 铅钡 | 浅蓝 | 风化 | 25 |  | 50.7838 | 2.299527 | 0 | 0.6480037 | 0 | 1.9642 | 1.476886 | 1.065553 | 32.3362 | 6.739844 | 0.1805997 | 0.1939613 | 0 | 0 | 97.68858
A | 铅钡 | 浅蓝 | 风化 | 28 |  | 71.06331 | 0 | 0.2676068 | 1.336405 | 0.9536016 | 4.580616 | 0.4244281 | 0.3223163 | 17.83171 | 4.224791 | 1.035161 | 0.1222725 | 0.2333151 | 0 | 102.3955
A | 铅钡 | 浅蓝 | 风化 | 29 |  | 61.92837 | 0.8774245 | 0.30897 | 2.97195 | 1.416342 | 14.22023 | 0.79236 | 0.7719737 | 12.10535 | 1.977836 | 0.4121699 | 0.2428011 | 0 | 0 | 98.02578
A | 铅钡 | 深蓝 | 无风化 | 30 |  | 34.8201 | 0 | 1.368409 | 4.587968 | 0.9953038 | 4.29344 | 2.103462 | 0 | 39.18426 | 10.42257 | 0 | 0.3364021 | 0.4076689 | 0 | 98.51959
A | 铅钡 | 深蓝 | 无风化 | 30 |  | 35.22288 | 0 | 0 | 4.082274 | 0.5228856 | 3.972635 | 2.782008 | 0 | 36.7036 | 10.60476 | 1.343035 | 0.5012385 | 0.4485918 | 0 | 96.18391
A | 铅钡 | 浅蓝 | 风化 | 42 |  | 52.5784 | 5.99129 | 0.1552507 | 0.8256134 | 1.04287 | 3.364834 | 0 | 2.794317 | 22.45766 | 10.8391 | 0.08137693 | 0.3624307 | 0 | 0 | 100.4931
A | 铅钡 | 浅蓝 | 风化 | 42 |  | 49.72544 | 5.653827 | 0.3543987 | 0 | 1.141355 | 5.827806 | 0 | 2.692232 | 19.92844 | 11.06589 | 0 | 0 | 0 | 0 | 96.38939
A | 铅钡 | 浅蓝 | 风化 | 44 |  | 60.79849 | 3.173116 | 0.1942956 | 2.165389 | 0 | 12.09872 | 0.8059437 | 0.4306548 | 14.23621 | 5.464701 | 0 | 0.2502727 | 0 | 0 | 99.61778
A | 铅钡 | 黑 | 风化 | 49 |  | 55.11261 | 0 | 0.3141832 | 2.092819 | 1.177419 | 6.187002 | 1.305486 | 0.4604245 | 23.27873 | 3.981701 | 4.291679 | 0.2918847 | 0 | 0 | 98.49394
A | 铅钡 | 黑 | 风化 | 50 |  | 43.84527 | 0 | 0 | 3.035062 | 0.549289 | 4.13814 | 0 | 0.7037261 | 30.16182 | 5.958738 | 6.36089 | 0.237921 | 0 | 0 | 94.99085
A | 铅钡 | 浅蓝 | 风化 | 53 |  | 63.5697 | 2.996602 | 0.113681 | 0.8100353 | 1.175157 | 6.264535 | 0 | 0.5660951 | 13.26176 | 9.050867 | 0 | 0.2782843 | 0 | 0 | 98.08672