## Sheet5
纹饰 | 类型 | 颜色 | 表面风化 | 文物编号 | 文物采样点 | 二氧化硅(SiO2) | 氧化钠(Na2O) | 氧化钾(K2O) | 氧化钙(CaO) | 氧化镁(MgO) | 氧化铝(Al2O3) | 氧化铁(Fe2O3) | 氧化铜(CuO) | 氧化铅(PbO) | 氧化钡(BaO) | 五氧化二磷(P2O5) | 氧化锶(SrO) | 氧化锡(SnO2) | 二氧化硫(SO2) | 总含量
A | 铅钡 | 浅蓝 | 风化 |  |  | 2.021037 | 2.021433 | 37.47873 | 0 | 1.039396 | 2.265509 | 1.149065 | 5.720261 | 1.841593 | 0.2509947 | 46.62771 | 0 | 3.539572 | 0.1812233 | 0
C | 铅钡 | 紫 | 风化 |  |  | 7.851601 | 8.092058 | 20.01 | 0 | 0 | 1.462803 | 0 | 1.305732 | 0 | 10.19771 | 27.29909 | 30.85562 | 3.5906 | 0.3873214 | 0
C | 铅钡 | 浅蓝 | 风化 |  |  | 10.59836 | 11.47026 | 33.72632 | 0 | 0.2019291 | 3.628323 | 0.7184797 | 2.817482 | 0 | 4.766693 | 25.8603 | 14.97556 | 9.700049 | 0.3859117 | 0
A | 铅钡 | 0 | 风化 | 0 |  | 19.81343 | 19.87062 | 30.8659 | 0 | 0 | 3.006679 | 0.58727 | 3.646903 | 1.266346 | 3.592553 | 43.55795 | 5.609514 | 9.076892 | 0.1813725 | 0
C | 铅钡 | 紫 | 风化 |  |  | 27.19057 | 26.7847 | 19.98339 | 0 | 0 | 1.510163 | 0 | 0.7138873 | 0 | 10.97134 | 30.51346 | 32.07945 | 3.156184 | 0.4423284 | 0
C | 铅钡 | 深绿 | 风化 |  |  | 35.66352 | 34.38303 | 34.01558 | 0 | 0.2414734 | 0.796458 | 0 | 1.567324 | 0.4898297 | 1.563065 | 46.25389 | 9.574627 | 0.3406454 | 0.2247635 | 0
C | 铅钡 | 深绿 | 风化 |  |  | 35.00163 | 37.39826 | 38.66914 | 2.214815 | 0.1403528 | 0.3642592 | 0 | 1.595262 | 0.3235508 | 0.691698 | 42.17482 | 10.39727 | 0.06859356 | 0.2096921 | 0
C | 铅钡 | 深绿 | 风化 |  |  | 37.49825 | 38.07175 | 31.73618 | 1.356755 | 0 | 0.6825563 | 0 | 2.648408 | 0.2897149 | 0.7517902 | 50.12418 | 9.629665 | 0.4891273 | 0.3994566 | 0
C | 铅钡 | 深绿 | 风化 |  |  | 39.83136 | 38.85699 | 26.79784 | 0 | 0 | 1.137104 | 0 | 0.4804855 | 0 | 0.8448423 | 60.14978 | 7.069975 | 1.174837 | 0.5981987 | 0
C | 铅钡 | 0 | 风化 | 0 |  | 38.11706 | 38.98481 | 15.94386 | 0 | 0 | 1.950296 | 0 | 0.4632755 | 0.1880396 | 0 | 68.93593 | 6.968956 | 1.818925 | 0.7027119 | 0
C | 铅钡 | 浅绿 | 风化 |  |  | 41.39526 | 42.05773 | 18.34323 | 0 | 0.4453831 | 4.775686 | 2.748253 | 3.452553 | 1.727692 | 0.1816151 | 44.95728 | 9.764648 | 7.734523 | 0.4710259 | 0
A | 铅钡 | 0 | 风化 | 0 |  | 47.26874 | 48.45534 | 54.29184 | 0.7763091 | 0.3243857 | 2.741318 | 1.555353 | 13.10038 | 1.068127 | 0 | 14.96584 | 7.367913 | 1.047909 | 0.2403871 | 1.280404
A | 铅钡 | 黑 | 风化 |  |  | 48.73048 | 46.57388 | 28.93896 | 0 | 0 | 4.501229 | 1.483418 | 5.146425 | 2.736075 | 0.689198 | 35.68365 | 5.826527 | 11.22822 | 0.4434079 | 0
A | 铅钡 | 黑 | 风化 |  |  | 48.23051 | 50.76599 | 17.40094 | 0 | 0 | 3.138365 | 0.4916975 | 1.787773 | 0.3418766 | 1.167168 | 44.55679 | 13.86881 | 6.148717 | 0.6536997 | 0
C | 铅钡 | 浅蓝 | 风化 |  |  | 50.31886 | 54.36772 | 24.67319 | 1.211743 | 0 | 2.353378 | 0.5467889 | 1.154784 | 0.2352489 | 0.7157474 | 45.68965 | 8.884406 | 5.91828 | 0.4250098 | 0
C | 铅钡 | 浅蓝 | 风化 |  |  | 54.44761 | 53.99318 | 21.58213 | 0 | 0.3282792 | 3.246054 | 1.304638 | 4.30746 | 0 | 0.8164954 | 57.89199 | 7.066771 | 4.421557 | 0.9191119 | 0
C | 铅钡 | 蓝绿 | 风化 |  |  | 55.54703 | 56.58577 | 28.76745 | 0 | 0 | 1.151555 | 0 | 1.821853 | 0 | 0.7672057 | 41.11741 | 16.12943 | 2.628203 | 0 | 0
C | 铅钡 | 蓝绿 | 风化 |  |  | 55.8749 | 58.21697 | 26.51583 | 0 | 0 | 1.312285 | 0 | 2.166198 | 0 | 1.141421 | 47.05375 | 17.36506 | 0 | 0 | 0
C | 铅钡 | 0 | 风化 | 0 |  | 57.73883 | 55.46527 | 30.98758 | 0 | 0.3568649 | 3.494291 | 0.7631401 | 3.390182 | 0.8678958 | 3.117258 | 41.21223 | 7.593319 | 9.014471 | 0.2286419 | 0
C | 铅钡 | 紫 | 风化 |  |  | 7.923112 |  | 4.456184 | 0 | 0 | 3.156836 | 0 | 1.127027 | 0 | 3.149027 | 31.75025 | 32.04104 | 7.45705 | 0.5507118 | 0
C | 铅钡 | 紫 | 风化 |  |  | 27.01994 |  | 3.821742 | 0 | 0.3822992 | 3.136634 | 0 | 1.184424 | 0 | 3.564434 | 30.03612 | 35.8014 | 5.780357 | 0.6336958 | 0
C | 铅钡 | 浅蓝 | 风化 |  |  | 42.65854 |  | 12.30228 | 0 | 0 | 5.497681 | 0.8743578 | 2.30155 | 0.7942851 | 5.484778 | 56.93276 | 7.611683 | 0 | 0.6210591 | 0
C | 铅钡 | 浅蓝 | 风化 |  |  | 44.03603 |  | 22.15269 | 0 | 0 | 6.435005 | 0.9193055 | 3.284555 | 1.329772 | 1.438568 | 43.21575 | 3.345088 | 12.26428 | 0.4625075 | 0
C | 铅钡 | 浅蓝 | 风化 |  |  | 49.81409 |  | 24.19689 | 0 | 0 | 3.605347 | 1.159775 | 5.456955 | 1.24309 | 1.352827 | 39.64303 | 8.592118 | 7.882388 | 0.3937553 | 0.4909209
C | 铅钡 | 浅蓝 | 风化 |  |  | 49.69566 |  | 21.45901 | 0 | 0 | 4.992583 | 1.521317 | 2.499445 | 0.4198586 | 0.7265011 | 52.74223 | 0 | 9.13101 | 0 | 0
C | 铅钡 | 浅蓝 | 风化 |  |  | 52.19295 |  | 17.95946 | 0 | 0 | 0 | 1.122355 | 3.504229 | 0 | 1.322846 | 57.40889 | 0 | 14.56339 | 1.071364 | 0