## Sheet2
纹饰 | 类型 | 颜色 | 表面风化 | 文物编号 | 文物采样点 | 二氧化硅(SiO2) | 氧化钠(Na2O) | 氧化钾(K2O) | 氧化钙(CaO) | 氧化镁(MgO) | 氧化铝(Al2O3) | 氧化铁(Fe2O3) | 氧化铜(CuO) | 氧化铅(PbO) | 氧化钡(BaO) | 五氧化二磷(P2O5) | 氧化锶(SrO) | 氧化锡(SnO2) | 二氧化硫(SO2) | 总含量
C | 高钾 | 蓝绿 | 无风化 | 1 | 1 | 65.98999 | 0 | 10.40485 | 6.169227 | 0.8712427 | 4.017245 | 1.677006 | 3.85236 | 0 | 0 | 1.212843 | 0 | 0 | 0.3759036 | 94.57066
A | 高钾 | 蓝绿 | 无风化 | 4 | 4 | 67.71248 | 0 | 9.362811 | 7.465823 | 1.591454 | 6.572036 | 2.01933 | 2.278363 | 0 | 0 | 0.8038383 | 0 | 0 | 0.343155 | 98.14929
A | 高钾 | 蓝绿 | 无风化 | 5 | 5 | 60.71454 | 0 | 11.0494 | 7.014975 | 1.747643 | 7.66134 | 2.555598 | 3.297123 | 0 | 0 | 0.9154957 | 0.05943918 | 0 | 0.4593507 | 95.4749
C | 高钾 | 浅蓝 | 无风化 | 13 | 13 | 61.06679 | 2.945348 | 12.92137 | 8.564407 | 0 | 6.074513 | 2.946581 | 4.678649 | 0 | 0 | 1.210116 | 0 | 0 | 0 | 100.4078
C | 高钾 | 深绿 | 无风化 | 14 | 14 | 62.05184 | 3.487074 | 11.98671 | 8.372531 | 0.6472809 | 9.272892 | 0.5068843 | 0.4727297 | 1.649456 | 0 | 0.1562217 | 0 | 0 | 0 | 98.60361
C | 高钾 | 浅蓝 | 无风化 | 16 | 16 | 65.86949 | 2.204793 | 15.22539 | 7.903419 | 0.4988306 | 6.09214 | 0.4399603 | 1.122061 | 0.1096487 | 0 | 0 | 0.04116949 | 0 | 0 | 99.5069
A | 高钾 | 深蓝 | 无风化 | 18 | 18 | 78.48725 | 0 | 9.364664 | 0 | 1.554927 | 3.184492 | 0 | 0 | 0 | 0 | 1.350591 | 0.0719008 | 2.402726 | 0 | 96.41655
A | 高钾 | 蓝绿 | 无风化 | 21 | 21 | 78.37777 | 0 | 0 | 4.740552 | 1.162486 | 6.155826 | 2.351204 | 3.144937 | 1.030368 | 2.012218 | 1.14952 | 0 | 0 | 0 | 100.1249
A | 高钾 | 蓝绿 | 无风化 | 3 |  | 85.44979 | 0 | 5.026369 | 2.04034 | 0 | 3.901992 | 0 | 0.7705228 | 0.2393993 | 0 | 0.6325759 | 0 | 0 | 0 | 98.06099
A | 高钾 | 蓝绿 | 无风化 | 3 |  | 64.48295 | 0 | 12.61522 | 5.715635 | 1.062498 | 5.700817 | 2.248524 | 5.227178 | 1.356854 | 2.921962 | 0.66615 | 0.1048669 | 0 | 0 | 102.1027
A | 高钾 | 蓝绿 | 无风化 | 6 |  | 70.01603 | 0 | 7.646519 | 0 | 1.9388 | 10.63214 | 2.407238 | 2.434551 | 0.2074211 | 1.327539 | 4.227907 | 0.1143581 | 0 | 0 | 100.9525
A | 高钾 | 蓝绿 | 无风化 | 6 |  | 61.45835 | 0 | 7.886565 | 5.426251 | 1.680377 | 9.77188 | 5.994601 | 2.147971 | 0.3564904 | 0.9528921 | 4.371082 | 0.1228256 | 0 | 0 | 100.1693