## Sheet3
纹饰 | 类型 | 颜色 | 表面风化 | 文物编号 | 文物采样点 | 二氧化硅(SiO2) | 氧化钠(Na2O) | 氧化钾(K2O) | 氧化钙(CaO) | 氧化镁(MgO) | 氧化铝(Al2O3) | 氧化铁(Fe2O3) | 氧化铜(CuO) | 氧化铅(PbO) | 氧化钡(BaO) | 五氧化二磷(P2O5) | 氧化锶(SrO) | 氧化锡(SnO2) | 二氧化硫(SO2) | 总含量
B | 高钾 | 蓝绿 | 风化 | 7 | 7 | 97.06115 | 0 | 0 | 1.109553 | 0 | 1.924058 | 0.1649563 | 3.27119 | 0 | 0 | 0.6400182 | 0 | 0 | 0 | 104.1709
B | 高钾 | 蓝绿 | 风化 | 9 | 9 | 98.86262 | 0 | 0.6112458 | 0.5987069 | 0 | 1.339144 | 0.3150073 | 1.56198 | 0 | 0 | 0.3670093 | 0 | 0 | 0 | 103.6557
B | 高钾 | 蓝绿 | 风化 | 10 | 10 | 92.42185 | 0 | 0.8747135 | 0.2186512 | 0 | 0.8331842 | 0.2534774 | 0.8318549 | 0 | 0 | 0 | 0 | 0 | 0 | 95.43373
B | 高钾 | 蓝绿 | 风化 | 12 | 12 | 93.46455 | 0 | 1.032007 | 0.7008342 | 0 | 1.445438 | 0.2855253 | 1.657499 | 0 | 0 | 0.155916 | 0 | 0 | 0 | 98.74177
B | 高钾 | 蓝绿 | 风化 | 22 | 22 | 90.61057 | 0 | 0.7556067 | 1.690886 | 0.642607 | 3.617878 | 0.3670233 | 0.5652584 | 0 | 0 | 0.2044466 | 0 | 0 | 0 | 98.45427
B | 高钾 | 蓝绿 | 风化 | 27 | 27 | 92.00816 | 0 | 0 | 0.9531505 | 0.5644384 | 2.425426 | 0.202479 | 1.535442 | 0 | 0 | 0.3592262 | 0 | 0 | 0 | 98.04832