## Sheet4
纹饰 | 类型 | 颜色 | 表面风化 | 文物编号 | 文物采样点 | 二氧化硅(SiO2) | 氧化钠(Na2O) | 氧化钾(K2O) | 氧化钙(CaO) | 氧化镁(MgO) | 氧化铝(Al2O3) | 氧化铁(Fe2O3) | 氧化铜(CuO) | 氧化铅(PbO) | 氧化钡(BaO) | 五氧化二磷(P2O5) | 氧化锶(SrO) | 氧化锡(SnO2) | 二氧化硫(SO2) | 总含量
A | 铅钡 | 浅蓝 | 无风化 | 20 | 20 | 37.72467 | 0 | 0.7100554 | 0 | 0 | 5.489668 | 1.522635 | 4.807049 | 9.230572 | 23.40648 | 5.769239 | 0 | 0 | 0 | 88.66037
C | 铅钡 | 紫 | 无风化 | 24 | 24 | 32.22904 | 0 | 0 | 0.4730799 | 0 | 1.574801 | 0 | 8.381235 | 29.187 | 26.15393 | 0.1410395 | 0.913179 | 0 | 0 | 99.05331
C | 铅钡 | 紫 | 无风化 | 31 | 31 | 66.40328 | 0 | 0 | 1.598356 | 0.8918406 | 3.13174 | 4.56066 | 0.4364876 | 16.44557 | 3.409465 | 1.609675 | 0.3014986 | 0 | 0 | 98.78857
C | 铅钡 | 浅绿 | 无风化 | 32 | 32 | 69.2391 | 0 | 0.2095273 | 0.4635372 | 0 | 2.37452 | 0.9959408 | 0.1089918 | 19.75799 | 4.888358 | 0.170677 | 0 | 0 | 0 | 98.20864
C | 铅钡 | 深绿 | 无风化 | 33 | 33 | 74.97643 | 0 | 0.1494248 | 0.6445276 | 0.9984374 | 2.352011 | 0 | 0.4668089 | 16.10681 | 3.546894 | 0.1291912 | 0 | 0 | 0 | 99.37054
C | 铅钡 | 浅绿 | 无风化 | 35 | 35 | 66.10747 | 0 | 0 | 0.3811228 | 0 | 1.438093 | 0.1704016 | 0.161072 | 21.92072 | 5.627568 | 0.4174785 | 0 | 0 | 0 | 96.22393
C | 铅钡 | 深绿 | 无风化 | 37 | 37 | 60.4688 | 0 | 0.2319853 | 0.8901207 | 0 | 2.725573 | 0 | 3.013578 | 17.10386 | 10.31519 | 1.467912 | 0.3085993 | 0 | 3.685567 | 100.2112
A | 铅钡 | 浅蓝 | 无风化 | 45 | 45 | 60.75581 | 2.663972 | 0.1099296 | 0.8328772 | 0.7379721 | 4.983511 | 0 | 0.5265234 | 15.87923 | 10.97019 | 0 | 0.2289442 | 0 | 0 | 97.68896
A | 铅钡 | 浅蓝 | 无风化 | 46 | 46 | 54.9279 | 0 | 0.2475004 | 0 | 1.66414 | 4.816643 | 0 | 0.7767575 | 25.43853 | 9.973134 | 0.1980189 | 0.432266 | 0 | 0 | 98.47489
A | 铅钡 | 浅蓝 | 无风化 | 47 | 47 | 51.03564 | 4.665148 | 0.2913095 | 0.865321 | 0.6121652 | 3.035319 | 0 | 0.6505481 | 25.51398 | 9.177062 | 0.1009107 | 0.8469158 | 0 | 0 | 96.79432
C | 铅钡 | 绿 | 无风化 | 55 | 55 | 48.74784 | 2.694505 | 0 | 1.13814 | 0 | 1.448607 | 0 | 0.8656804 | 32.59316 | 7.993232 | 0.352641 | 0 | 0 | 0 | 95.8338
A | 铅钡 | 蓝绿 | 风化 | 23 |  | 53.52627 | 7.927786 | 0 | 0.5013439 | 0.7063145 | 1.427439 | 0 | 2.979083 | 17.08542 | 11.89093 | 0 | 0.3311582 | 0 | 0 | 96.37574
C | 铅钡 | 浅蓝 | 风化 | 25 |  | 51.02722 | 2.290123 | 0 | 0.6329164 | 0 | 1.904782 | 1.552851 | 1.114013 | 31.73771 | 6.69106 | 0.1899773 | 0.1981342 | 0 | 0 | 97.33878
A | 铅钡 | 浅蓝 | 风化 | 28 |  | 67.89965 | 0 | 0.2596846 | 1.33079 | 0.9940947 | 4.65314 | 0.4134837 | 0.3313332 | 17.2723 | 4.001336 | 1.040647 | 0.1191601 | 0.2316396 | 0 | 98.54726
A | 铅钡 | 浅蓝 | 风化 | 29 |  | 62.71515 | 0.9146342 | 0.3005506 | 3.006799 | 1.482808 | 14.20153 | 0.8093197 | 0.7402928 | 12.39353 | 2.010177 | 0.4061645 | 0.2496078 | 0 | 0 | 99.23056
A | 铅钡 | 深蓝 | 无风化 | 30 |  | 34.44359 | 0 | 1.413327 | 4.481058 | 0.9868074 | 4.346246 | 2.116786 | 0 | 39.10671 | 10.26917 | 0 | 0.3479903 | 0.3981067 | 0 | 97.90979
A | 铅钡 | 深蓝 | 无风化 | 30 |  | 37.16367 | 0 | 0 | 4.249446 | 0.5092558 | 3.838505 | 2.748492 | 0 | 37.60055 | 10.28991 | 1.417286 | 0.4824967 | 0.4382057 | 0 | 98.73781
A | 铅钡 | 浅蓝 | 风化 | 42 |  | 50.83326 | 5.71559 | 0.1486473 | 0.7947161 | 1.093422 | 3.520922 | 0 | 2.65146 | 21.72867 | 10.48841 | 0.0801337 | 0.3510031 | 0 | 0 | 97.40624
A | 铅钡 | 浅蓝 | 风化 | 42 |  | 50.82849 | 5.708459 | 0.3515379 | 0 | 1.160726 | 5.653347 | 0 | 2.735445 | 20.0751 | 10.95022 | 0 | 0 | 0 | 0 | 97.46333
A | 铅钡 | 浅蓝 | 风化 | 44 |  | 60.57675 | 3.048919 | 0.2009604 | 2.118602 | 0 | 12.5785 | 0.7692927 | 0.4301613 | 13.55704 | 5.246004 | 0 | 0.2584805 | 0 | 0 | 98.78471
A | 铅钡 | 黑 | 风化 | 49 |  | 54.51472 | 0 | 0.2994288 | 2.080111 | 1.196002 | 6.482326 | 1.273653 | 0.4492514 | 23.16787 | 4.225962 | 4.322349 | 0.2996301 | 0 | 0 | 98.3113
A | 铅钡 | 黑 | 风化 | 50 |  | 44.94439 | 0 | 0 | 3.150303 | 0.5384978 | 4.149756 | 0 | 0.6945197 | 30.47524 | 6.223053 | 6.333498 | 0.2310678 | 0 | 0 | 96.74032
A | 铅钡 | 浅蓝 | 风化 | 53 |  | 63.61337 | 3.024925 | 0.1109856 | 0.7723093 | 1.14562 | 6.03591 | 0 | 0.5414194 | 13.75602 | 8.996948 | 0 | 0.2678657 | 0 | 0 | 98.26537