## Sheet5
纹饰 | 类型 | 颜色 | 表面风化 | 文物编号 | 文物采样点 | 二氧化硅(SiO2) | 氧化钠(Na2O) | 氧化钾(K2O) | 氧化钙(CaO) | 氧化镁(MgO) | 氧化铝(Al2O3) | 氧化铁(Fe2O3) | 氧化铜(CuO) | 氧化铅(PbO) | 氧化钡(BaO) | 五氧化二磷(P2O5) | 氧化锶(SrO) | 氧化锡(SnO2) | 二氧化硫(SO2) | 总含量
A | 铅钡 | 浅蓝 | 风化 |  |  | 2.000247 | 2.014126 | 36.01482 | 0 | 1.047051 | 2.343127 | 1.169269 | 5.780045 | 1.851407 | 0.2610234 | 47.74609 | 0 | 3.562597 | 0.190014 | 0
C | 铅钡 | 紫 | 风化 |  |  | 7.960899 | 7.945148 | 20.08642 | 0 | 0 | 1.472924 | 0 | 1.353314 | 0 | 10.42936 | 28.44525 | 31.52716 | 3.595828 | 0.3698424 | 0
C | 铅钡 | 浅蓝 | 风化 |  |  | 11.10375 | 11.02567 | 33.72209 | 0 | 0.2103095 | 3.475062 | 0.7128124 | 2.684456 | 0 | 4.926469 | 25.14904 | 14.73292 | 9.350647 | 0.3706342 | 0
A | 铅钡 | 0 | 风化 | 0 |  | 19.03083 | 19.01081 | 29.42042 | 0 | 0 | 2.917533 | 0.5949417 | 3.581419 | 1.318603 | 3.491829 | 42.67932 | 5.302257 | 8.913216 | 0.1918224 | 0
C | 铅钡 | 紫 | 风化 |  |  | 26.24356 | 25.83943 | 19.90314 | 0 | 0 | 1.449253 | 0 | 0.7045213 | 0 | 10.55156 | 29.52228 | 32.50999 | 3.136473 | 0.4486419 | 0
C | 铅钡 | 深绿 | 风化 |  |  | 33.68818 | 34.17663 | 35.4582 | 0 | 0.2490866 | 0.7861638 | 0 | 1.623965 | 0.4684544 | 1.518169 | 46.29431 | 9.938 | 0.34114 | 0.2189484 | 0
C | 铅钡 | 深绿 | 风化 |  |  | 35.77581 | 36.0828 | 39.81978 | 2.220724 | 0.1413232 | 0.373669 | 0 | 1.606416 | 0.3187907 | 0.6736806 | 41.65553 | 10.9367 | 0.07050866 | 0.2203957 | 0
C | 铅钡 | 深绿 | 风化 |  |  | 38.01502 | 37.73557 | 33.17167 | 1.385716 | 0 | 0.6733148 | 0 | 2.569461 | 0.2895372 | 0.7315702 | 49.48865 | 9.756029 | 0.4792328 | 0.4120122 | 0
C | 铅钡 | 深绿 | 风化 |  |  | 39.10987 | 38.96462 | 26.09087 | 0 | 0 | 1.115169 | 0 | 0.5000882 | 0 | 0.8725987 | 61.43883 | 7.180657 | 1.150103 | 0.6049002 | 0
C | 铅钡 | 0 | 风化 | 0 |  | 39.87259 | 40.14568 | 16.74589 | 0 | 0 | 1.854465 | 0 | 0.4525174 | 0.1902275 | 0 | 70.76588 | 6.749368 | 1.783147 | 0.6782994 | 0
C | 铅钡 | 浅绿 | 风化 |  |  | 41.12163 | 40.82063 | 18.64337 | 0 | 0.4383459 | 4.973228 | 2.742712 | 3.299396 | 1.796001 | 0.1918448 | 44.06494 | 9.820677 | 7.489042 | 0.4661179 | 0
A | 铅钡 | 0 | 风化 | 0 |  | 47.86122 | 48.11987 | 52.8419 | 0.8018972 | 0.3168601 | 2.837207 | 1.539162 | 13.75948 | 1.022075 | 0 | 15.67847 | 7.372054 | 1.107511 | 0.2490908 | 1.307237
A | 铅钡 | 黑 | 风化 |  |  | 49.34342 | 49.4329 | 28.58203 | 0 | 0 | 4.610225 | 1.466842 | 5.404968 | 2.729898 | 0.6937336 | 34.13907 | 6.126657 | 11.13913 | 0.4595697 | 0
A | 铅钡 | 黑 | 风化 |  |  | 50.0428 | 50.0668 | 17.88037 | 0 | 0 | 3.194289 | 0.4733841 | 1.87433 | 0.3331733 | 1.135142 | 43.83247 | 14.30771 | 6.365538 | 0.6555263 | 0
C | 铅钡 | 浅蓝 | 风化 |  |  | 52.18 | 52.20084 | 25.78273 | 1.210615 | 0 | 2.259106 | 0.5451321 | 1.16592 | 0.231775 | 0.6946094 | 47.36969 | 8.703083 | 5.755157 | 0.4361268 | 0
C | 铅钡 | 浅蓝 | 风化 |  |  | 53.7371 | 54.51687 | 22.35625 | 0 | 0.3222949 | 3.208153 | 1.277044 | 4.132111 | 0 | 0.8297573 | 55.9751 | 7.019925 | 4.247413 | 0.8790296 | 0
C | 铅钡 | 蓝绿 | 风化 |  |  | 55.5759 | 56.44701 | 29.28012 | 0 | 0 | 1.201995 | 0 | 1.839131 | 0 | 0.7958238 | 41.21894 | 15.33761 | 2.53112 | 0 | 0
C | 铅钡 | 蓝绿 | 风化 |  |  | 56.47629 | 57.16927 | 25.42226 | 0 | 0 | 1.304086 | 0 | 2.186635 | 0 | 1.148788 | 45.09638 | 17.4058 | 0 | 0 | 0
C | 铅钡 | 0 | 风化 | 0 |  | 58.45001 | 58.56019 | 30.47791 | 0 | 0.3379824 | 3.455442 | 0.7931283 | 3.55014 | 0.8588579 | 3.149964 | 38.97345 | 7.687748 | 8.937415 | 0.2400471 | 0
C | 铅钡 | 紫 | 风化 |  |  | 8.04051 |  | 4.567253 | 0 | 0 | 3.183464 | 0 | 1.116762 | 0 | 3.157827 | 32.25029 | 30.57798 | 7.527681 | 0.5249065 | 0
C | 铅钡 | 紫 | 风化 |  |  | 26.15708 |  | 3.697223 | 0 | 0.3984504 | 2.981498 | 0 | 1.17647 | 0 | 3.577947 | 30.15824 | 35.767 | 6.080239 | 0.6240933 | 0
C | 铅钡 | 浅蓝 | 风化 |  |  | 42.94961 |  | 12.47194 | 0 | 0 | 5.277172 | 0.8854274 | 2.239658 | 0.7641759 | 5.394174 | 59.71748 | 7.355781 | 0 | 0.6361649 | 0
C | 铅钡 | 浅蓝 | 风化 |  |  | 42.63465 |  | 21.61675 | 0 | 0 | 6.362226 | 0.9577349 | 3.426683 | 1.378524 | 1.515547 | 44.39383 | 3.229492 | 12.75317 | 0.4693097 | 0
C | 铅钡 | 浅蓝 | 风化 |  |  | 50.64731 |  | 24.73258 | 0 | 0 | 3.605801 | 1.194808 | 5.273414 | 1.187629 | 1.380642 | 40.11904 | 8.899979 | 8.142892 | 0.3918181 | 0.4712138
C | 铅钡 | 浅蓝 | 风化 |  |  | 50.74219 |  | 21.50032 | 0 | 0 | 5.084458 | 1.461473 | 2.527907 | 0.4207569 | 0.753193 | 51.00993 | 0 | 8.770287 | 0 | 0
C | 铅钡 | 浅蓝 | 风化 |  |  | 53.54556 |  | 16.9729 | 0 | 0 | 0 | 1.119945 | 3.680574 | 0 | 1.339595 | 58.16664 | 0 | 14.2612 | 1.114832 | 0