## Sheet2
纹饰 | 类型 | 颜色 | 表面风化 | 文物编号 | 文物采样点 | 二氧化硅(SiO2) | 氧化钠(Na2O) | 氧化钾(K2O) | 氧化钙(CaO) | 氧化镁(MgO) | 氧化铝(Al2O3) | 氧化铁(Fe2O3) | 氧化铜(CuO) | 氧化铅(PbO) | 氧化钡(BaO) | 五氧化二磷(P2O5) | 氧化锶(SrO) | 氧化锡(SnO2) | 二氧化硫(SO2) | 总含量
C | 高钾 | 蓝绿 | 无风化 | 1 | 1 | 69.86972 | 0 | 9.941932 | 6.29507 | 0.8678717 | 3.923339 | 1.756274 | 3.891033 | 0 | 0 | 1.16048 | 0 | 0 | 0.3929857 | 98.0987
A | 高钾 | 蓝绿 | 无风化 | 4 | 4 | 66.15727 | 0 | 9.70299 | 7.066905 | 1.552206 | 6.417185 | 2.064489 | 2.169062 | 0 | 0 | 0.7929281 | 0 | 0 | 0.3570345 | 96.28007
A | 高钾 | 蓝绿 | 无风化 | 5 | 5 | 61.26776 | 0 | 10.88998 | 7.277991 | 1.773636 | 7.551938 | 2.640696 | 3.293919 | 0 | 0 | 0.9332822 | 0.0602346 | 0 | 0.4718818 | 96.16132
C | 高钾 | 浅蓝 | 无风化 | 13 | 13 | 58.95263 | 2.833884 | 12.61169 | 8.773938 | 0 | 6.215187 | 2.862383 | 4.747235 | 0 | 0 | 1.270729 | 0 | 0 | 0 | 98.26767
C | 高钾 | 深绿 | 无风化 | 14 | 14 | 63.00877 | 3.382126 | 12.2368 | 8.297487 | 0.6536598 | 9.272314 | 0.5048806 | 0.4744875 | 1.630145 | 0 | 0.1584114 | 0 | 0 | 0 | 99.61908
C | 高钾 | 浅蓝 | 无风化 | 16 | 16 | 65.33078 | 2.0864 | 14.51663 | 8.250507 | 0.5233252 | 6.202724 | 0.417827 | 1.06327 | 0.1096697 | 0 | 0 | 0.03963411 | 0 | 0 | 98.54077
A | 高钾 | 深蓝 | 无风化 | 18 | 18 | 79.07587 | 0 | 9.469686 | 0 | 1.530549 | 3.058626 | 0 | 0 | 0 | 0 | 1.352502 | 0.07049526 | 2.345406 | 0 | 96.90314
A | 高钾 | 蓝绿 | 无风化 | 21 | 21 | 76.88106 | 0 | 0 | 4.726235 | 1.22999 | 6.167206 | 2.365355 | 3.267728 | 1.009178 | 1.975984 | 1.103519 | 0 | 0 | 0 | 98.72625
A | 高钾 | 蓝绿 | 无风化 | 3 |  | 87.39042 | 0 | 5.204119 | 1.995033 | 0 | 4.07885 | 0 | 0.7839314 | 0.2500371 | 0 | 0.6600409 | 0 | 0 | 0 | 100.3624
A | 高钾 | 蓝绿 | 无风化 | 3 |  | 61.5911 | 0 | 12.30794 | 5.834894 | 1.119905 | 5.462341 | 2.174654 | 5.076536 | 1.414686 | 2.855535 | 0.7014008 | 0.1008664 | 0 | 0 | 98.63985
A | 高钾 | 蓝绿 | 无风化 | 6 |  | 67.23528 | 0 | 7.404538 | 0 | 1.996911 | 11.208 | 2.385674 | 2.515244 | 0.1997179 | 1.380102 | 4.154935 | 0.1089215 | 0 | 0 | 98.58932
A | 高钾 | 蓝绿 | 无风化 | 6 |  | 59.57922 | 0 | 7.655348 | 5.452397 | 1.71598 | 9.967974 | 6.02821 | 2.174918 | 0.3524465 | 0.9634843 | 4.467366 | 0.1203383 | 0 | 0 | 98.47768